## Sheet1
采样日期：2025-04-04 18:01:39.538
Freq(Hz) | Zre(3)(Ω) | Zim(3)(Ω) | Z(3)(Ω) | phase(3)(°) | E(3)(mV)
2E3 | 2.564E-2 | 2.949E-3 | 2.581E-2 | 6.561E0 | 3.311E3
1.5E3 | 2.585E-2 | 1.687E-3 | 2.59E-2 | 3.735E0 | 3.311E3
1.125E3 | 2.617E-2 | 5.087E-4 | 2.618E-2 | 1.114E0 | 3.311E3
8.434E2 | 2.653E-2 | -1.766E-4 | 2.653E-2 | -3.813E-1 | 3.311E3
6.325E2 | 2.695E-2 | -1.015E-3 | 2.697E-2 | -2.157E0 | 3.311E3
4.743E2 | 2.744E-2 | -1.578E-3 | 2.749E-2 | -3.291E0 | 3.311E3
3.557E2 | 2.796E-2 | -1.973E-3 | 2.803E-2 | -4.036E0 | 3.311E3
2.667E2 | 2.852E-2 | -2.324E-3 | 2.862E-2 | -4.658E0 | 3.311E3
2E2 | 2.909E-2 | -2.577E-3 | 2.921E-2 | -5.062E0 | 3.312E3
1.5E2 | 2.971E-2 | -2.716E-3 | 2.983E-2 | -5.225E0 | 3.312E3
1.125E2 | 3.033E-2 | -2.739E-3 | 3.045E-2 | -5.16E0 | 3.311E3
8.434E1 | 3.091E-2 | -2.805E-3 | 3.104E-2 | -5.185E0 | 3.311E3
6.325E1 | 3.145E-2 | -2.753E-3 | 3.157E-2 | -5.001E0 | 3.311E3
4.743E1 | 3.197E-2 | -2.704E-3 | 3.208E-2 | -4.834E0 | 3.312E3
3.557E1 | 3.25E-2 | -2.594E-3 | 3.26E-2 | -4.564E0 | 3.311E3
2.667E1 | 3.295E-2 | -2.474E-3 | 3.305E-2 | -4.293E0 | 3.311E3
2E1 | 3.329E-2 | -2.47E-3 | 3.338E-2 | -4.244E0 | 3.311E3
1.5E1 | 3.378E-2 | -2.333E-3 | 3.386E-2 | -3.95E0 | 3.311E3
1.125E1 | 3.403E-2 | -2.212E-3 | 3.41E-2 | -3.719E0 | 3.314E3
8.434E0 | 3.437E-2 | -2.143E-3 | 3.444E-2 | -3.567E0 | 3.315E3
6.325E0 | 3.471E-2 | -2.095E-3 | 3.477E-2 | -3.454E0 | 3.315E3
4.743E0 | 3.502E-2 | -2.105E-3 | 3.508E-2 | -3.44E0 | 3.315E3
3.557E0 | 3.534E-2 | -2.156E-3 | 3.541E-2 | -3.49E0 | 3.314E3
2.667E0 | 3.566E-2 | -2.233E-3 | 3.573E-2 | -3.584E0 | 3.313E3
2E0 | 3.599E-2 | -2.301E-3 | 3.607E-2 | -3.658E0 | 3.313E3
1.5E0 | 3.631E-2 | -2.428E-3 | 3.639E-2 | -3.826E0 | 3.313E3
1.125E0 | 3.67E-2 | -2.614E-3 | 3.679E-2 | -4.075E0 | 3.313E3
8.434E-1 | 3.714E-2 | -2.795E-3 | 3.725E-2 | -4.304E0 | 3.312E3
6.325E-1 | 3.754E-2 | -3.019E-3 | 3.766E-2 | -4.598E0 | 3.312E3
4.743E-1 | 3.794E-2 | -3.355E-3 | 3.809E-2 | -5.053E0 | 3.312E3
3.557E-1 | 3.852E-2 | -3.826E-3 | 3.871E-2 | -5.672E0 | 3.312E3
2.667E-1 | 3.904E-2 | -4.252E-3 | 3.927E-2 | -6.215E0 | 3.312E3
2E-1 | 3.97E-2 | -4.812E-3 | 3.999E-2 | -6.911E0 | 3.312E3
1.5E-1 | 4.035E-2 | -5.552E-3 | 4.073E-2 | -7.834E0 | 3.313E3
1.125E-1 | 4.116E-2 | -6.394E-3 | 4.166E-2 | -8.829E0 | 3.313E3