## Sheet1
采样日期：2025-04-04 18:46:24.292
Freq(Hz) | Zre(3)(Ω) | Zim(3)(Ω) | Z(3)(Ω) | phase(3)(°) | E(3)(mV)
2E3 | 2.565E-2 | 2.974E-3 | 2.583E-2 | 6.613E0 | 3.31E3
1.5E3 | 2.581E-2 | 1.679E-3 | 2.586E-2 | 3.722E0 | 3.31E3
1.125E3 | 2.615E-2 | 5.184E-4 | 2.616E-2 | 1.136E0 | 3.31E3
8.434E2 | 2.663E-2 | -3.624E-4 | 2.664E-2 | -7.795E-1 | 3.31E3
6.325E2 | 2.693E-2 | -9.945E-4 | 2.694E-2 | -2.115E0 | 3.31E3
4.743E2 | 2.743E-2 | -1.535E-3 | 2.747E-2 | -3.203E0 | 3.31E3
3.557E2 | 2.795E-2 | -1.966E-3 | 2.801E-2 | -4.024E0 | 3.311E3
2.667E2 | 2.85E-2 | -2.309E-3 | 2.86E-2 | -4.632E0 | 3.311E3
2E2 | 2.908E-2 | -2.56E-3 | 2.919E-2 | -5.031E0 | 3.311E3
1.5E2 | 2.969E-2 | -2.713E-3 | 2.981E-2 | -5.221E0 | 3.311E3
1.125E2 | 3.033E-2 | -2.925E-3 | 3.048E-2 | -5.507E0 | 3.311E3
8.434E1 | 3.088E-2 | -2.791E-3 | 3.101E-2 | -5.164E0 | 3.31E3
6.325E1 | 3.147E-2 | -2.784E-3 | 3.159E-2 | -5.056E0 | 3.311E3
4.743E1 | 3.196E-2 | -2.714E-3 | 3.207E-2 | -4.854E0 | 3.311E3
3.557E1 | 3.245E-2 | -2.562E-3 | 3.255E-2 | -4.514E0 | 3.311E3
2.667E1 | 3.289E-2 | -2.492E-3 | 3.298E-2 | -4.333E0 | 3.31E3
2E1 | 3.334E-2 | -2.424E-3 | 3.343E-2 | -4.158E0 | 3.31E3
1.5E1 | 3.374E-2 | -2.245E-3 | 3.381E-2 | -3.808E0 | 3.31E3
1.125E1 | 3.407E-2 | -2.251E-3 | 3.414E-2 | -3.78E0 | 3.313E3
8.434E0 | 3.438E-2 | -2.13E-3 | 3.445E-2 | -3.545E0 | 3.315E3
6.325E0 | 3.473E-2 | -2.128E-3 | 3.479E-2 | -3.506E0 | 3.314E3
4.743E0 | 3.504E-2 | -2.145E-3 | 3.51E-2 | -3.504E0 | 3.313E3
3.557E0 | 3.533E-2 | -2.189E-3 | 3.54E-2 | -3.544E0 | 3.313E3
2.667E0 | 3.569E-2 | -2.282E-3 | 3.577E-2 | -3.658E0 | 3.312E3
2E0 | 3.604E-2 | -2.337E-3 | 3.612E-2 | -3.71E0 | 3.312E3
1.5E0 | 3.638E-2 | -2.523E-3 | 3.647E-2 | -3.968E0 | 3.312E3
1.125E0 | 3.679E-2 | -2.614E-3 | 3.688E-2 | -4.065E0 | 3.312E3
8.434E-1 | 3.716E-2 | -2.837E-3 | 3.727E-2 | -4.366E0 | 3.312E3
6.325E-1 | 3.775E-2 | -3.13E-3 | 3.788E-2 | -4.74E0 | 3.312E3
4.743E-1 | 3.811E-2 | -3.453E-3 | 3.826E-2 | -5.177E0 | 3.311E3
3.557E-1 | 3.867E-2 | -3.916E-3 | 3.887E-2 | -5.782E0 | 3.312E3
2.667E-1 | 3.916E-2 | -4.427E-3 | 3.941E-2 | -6.45E0 | 3.312E3
2E-1 | 3.996E-2 | -4.889E-3 | 4.026E-2 | -6.976E0 | 3.312E3
1.5E-1 | 4.057E-2 | -5.775E-3 | 4.098E-2 | -8.101E0 | 3.312E3
1.125E-1 | 4.146E-2 | -6.563E-3 | 4.198E-2 | -8.995E0 | 3.312E3