## Sheet1
采样日期：2025-04-04 19:31:09.056
Freq(Hz) | Zre(3)(Ω) | Zim(3)(Ω) | Z(3)(Ω) | phase(3)(°) | E(3)(mV)
2E3 | 2.565E-2 | 2.979E-3 | 2.582E-2 | 6.627E0 | 3.305E3
1.5E3 | 2.583E-2 | 1.686E-3 | 2.589E-2 | 3.734E0 | 3.305E3
1.125E3 | 2.613E-2 | 5.42E-4 | 2.613E-2 | 1.188E0 | 3.305E3
8.434E2 | 2.656E-2 | -2.879E-4 | 2.656E-2 | -6.211E-1 | 3.305E3
6.325E2 | 2.693E-2 | -1.013E-3 | 2.695E-2 | -2.155E0 | 3.305E3
4.743E2 | 2.74E-2 | -1.562E-3 | 2.744E-2 | -3.262E0 | 3.305E3
3.557E2 | 2.793E-2 | -1.965E-3 | 2.8E-2 | -4.025E0 | 3.306E3
2.667E2 | 2.848E-2 | -2.304E-3 | 2.857E-2 | -4.626E0 | 3.305E3
2E2 | 2.909E-2 | -2.541E-3 | 2.92E-2 | -4.993E0 | 3.306E3
1.5E2 | 2.967E-2 | -2.724E-3 | 2.979E-2 | -5.245E0 | 3.305E3
1.125E2 | 3.031E-2 | -2.793E-3 | 3.044E-2 | -5.266E0 | 3.306E3
8.434E1 | 3.088E-2 | -2.809E-3 | 3.101E-2 | -5.198E0 | 3.306E3
6.325E1 | 3.145E-2 | -2.795E-3 | 3.157E-2 | -5.08E0 | 3.306E3
4.743E1 | 3.199E-2 | -2.72E-3 | 3.21E-2 | -4.86E0 | 3.306E3
3.557E1 | 3.245E-2 | -2.619E-3 | 3.256E-2 | -4.615E0 | 3.306E3
2.667E1 | 3.291E-2 | -2.5E-3 | 3.3E-2 | -4.344E0 | 3.305E3
2E1 | 3.351E-2 | -2.313E-3 | 3.359E-2 | -3.949E0 | 3.305E3
1.5E1 | 3.368E-2 | -2.295E-3 | 3.376E-2 | -3.899E0 | 3.305E3
1.125E1 | 3.405E-2 | -2.267E-3 | 3.412E-2 | -3.809E0 | 3.308E3
8.434E0 | 3.443E-2 | -2.155E-3 | 3.45E-2 | -3.58E0 | 3.31E3
6.325E0 | 3.476E-2 | -2.174E-3 | 3.483E-2 | -3.579E0 | 3.309E3
4.743E0 | 3.51E-2 | -2.2E-3 | 3.517E-2 | -3.586E0 | 3.309E3
3.557E0 | 3.54E-2 | -2.22E-3 | 3.547E-2 | -3.589E0 | 3.308E3
2.667E0 | 3.569E-2 | -2.314E-3 | 3.577E-2 | -3.709E0 | 3.307E3
2E0 | 3.605E-2 | -2.399E-3 | 3.613E-2 | -3.807E0 | 3.307E3
1.5E0 | 3.643E-2 | -2.563E-3 | 3.652E-2 | -4.025E0 | 3.307E3
1.125E0 | 3.678E-2 | -2.72E-3 | 3.688E-2 | -4.229E0 | 3.307E3
8.434E-1 | 3.728E-2 | -2.931E-3 | 3.739E-2 | -4.496E0 | 3.307E3
6.325E-1 | 3.772E-2 | -3.21E-3 | 3.786E-2 | -4.864E0 | 3.307E3
4.743E-1 | 3.822E-2 | -3.53E-3 | 3.838E-2 | -5.277E0 | 3.307E3
3.557E-1 | 3.873E-2 | -3.991E-3 | 3.894E-2 | -5.883E0 | 3.307E3
2.667E-1 | 3.94E-2 | -4.404E-3 | 3.965E-2 | -6.378E0 | 3.307E3
2E-1 | 4.003E-2 | -5.129E-3 | 4.036E-2 | -7.302E0 | 3.307E3
1.5E-1 | 4.079E-2 | -5.867E-3 | 4.121E-2 | -8.185E0 | 3.307E3
1.125E-1 | 4.18E-2 | -6.829E-3 | 4.236E-2 | -9.277E0 | 3.308E3