## Sheet1
采样日期：2025-04-04 13:33:12.503
Freq(Hz) | Zre(3)(Ω) | Zim(3)(Ω) | Z(3)(Ω) | phase(3)(°) | E(3)(mV)
2E3 | 2.555E-2 | 2.797E-3 | 2.57E-2 | 6.247E0 | 3.513E3
1.5E3 | 2.58E-2 | 1.516E-3 | 2.584E-2 | 3.363E0 | 3.513E3
1.125E3 | 2.611E-2 | 3.297E-4 | 2.612E-2 | 7.234E-1 | 3.513E3
8.434E2 | 2.646E-2 | -5.551E-4 | 2.647E-2 | -1.202E0 | 3.513E3
6.325E2 | 2.699E-2 | -1.195E-3 | 2.701E-2 | -2.536E0 | 3.514E3
4.743E2 | 2.749E-2 | -1.799E-3 | 2.755E-2 | -3.745E0 | 3.514E3
3.557E2 | 2.808E-2 | -2.221E-3 | 2.817E-2 | -4.522E0 | 3.514E3
2.667E2 | 2.868E-2 | -2.597E-3 | 2.88E-2 | -5.173E0 | 3.514E3
2E2 | 2.931E-2 | -2.823E-3 | 2.945E-2 | -5.502E0 | 3.514E3
1.5E2 | 2.997E-2 | -3.036E-3 | 3.012E-2 | -5.783E0 | 3.514E3
1.125E2 | 3.059E-2 | -3.128E-3 | 3.074E-2 | -5.84E0 | 3.514E3
8.434E1 | 3.129E-2 | -3.092E-3 | 3.144E-2 | -5.645E0 | 3.515E3
6.325E1 | 3.192E-2 | -3.155E-3 | 3.208E-2 | -5.644E0 | 3.515E3
4.743E1 | 3.245E-2 | -3.076E-3 | 3.26E-2 | -5.414E0 | 3.515E3
3.557E1 | 3.307E-2 | -3.03E-3 | 3.321E-2 | -5.235E0 | 3.515E3
2.667E1 | 3.35E-2 | -2.977E-3 | 3.363E-2 | -5.079E0 | 3.515E3
2E1 | 3.413E-2 | -2.994E-3 | 3.426E-2 | -5.013E0 | 3.515E3
1.5E1 | 3.447E-2 | -2.898E-3 | 3.459E-2 | -4.806E0 | 3.516E3
1.125E1 | 3.488E-2 | -2.945E-3 | 3.501E-2 | -4.826E0 | 3.518E3
8.434E0 | 3.531E-2 | -2.998E-3 | 3.544E-2 | -4.853E0 | 3.52E3
6.325E0 | 3.569E-2 | -3.124E-3 | 3.582E-2 | -5.004E0 | 3.52E3
4.743E0 | 3.608E-2 | -3.395E-3 | 3.624E-2 | -5.376E0 | 3.519E3
3.557E0 | 3.639E-2 | -3.77E-3 | 3.659E-2 | -5.913E0 | 3.519E3
2.667E0 | 3.675E-2 | -4.31E-3 | 3.7E-2 | -6.69E0 | 3.518E3
2E0 | 3.714E-2 | -5.066E-3 | 3.748E-2 | -7.768E0 | 3.518E3
1.5E0 | 3.756E-2 | -6.05E-3 | 3.804E-2 | -9.15E0 | 3.518E3
1.125E0 | 3.808E-2 | -7.377E-3 | 3.879E-2 | -1.096E1 | 3.518E3
8.434E-1 | 3.88E-2 | -9.072E-3 | 3.985E-2 | -1.316E1 | 3.518E3
6.325E-1 | 3.955E-2 | -1.135E-2 | 4.115E-2 | -1.602E1 | 3.519E3
4.743E-1 | 4.056E-2 | -1.42E-2 | 4.297E-2 | -1.929E1 | 3.519E3
3.557E-1 | 4.166E-2 | -1.803E-2 | 4.539E-2 | -2.34E1 | 3.52E3
2.667E-1 | 4.316E-2 | -2.294E-2 | 4.888E-2 | -2.798E1 | 3.521E3
2E-1 | 4.496E-2 | -2.909E-2 | 5.355E-2 | -3.29E1 | 3.522E3
1.5E-1 | 4.72E-2 | -3.741E-2 | 6.023E-2 | -3.84E1 | 3.523E3
1.125E-1 | 5.004E-2 | -4.801E-2 | 6.935E-2 | -4.381E1 | 3.525E3