## Sheet1
采样日期：2025-04-09 19:30:49.023
Freq(Hz) | Zre(3)(Ω) | Zim(3)(Ω) | Z(3)(Ω) | phase(3)(°) | E(3)(mV)
2E3 | 2.593E-2 | 3.01E-3 | 2.611E-2 | 6.62E0 | 3.301E3
1.5E3 | 2.615E-2 | 1.723E-3 | 2.621E-2 | 3.77E0 | 3.302E3
1.125E3 | 2.648E-2 | 5.09E-4 | 2.648E-2 | 1.101E0 | 3.301E3
8.434E2 | 2.684E-2 | -3.263E-4 | 2.684E-2 | -6.964E-1 | 3.302E3
6.325E2 | 2.724E-2 | -9.912E-4 | 2.726E-2 | -2.084E0 | 3.302E3
4.743E2 | 2.773E-2 | -1.556E-3 | 2.777E-2 | -3.213E0 | 3.302E3
3.557E2 | 2.824E-2 | -1.986E-3 | 2.831E-2 | -4.021E0 | 3.302E3
2.667E2 | 2.881E-2 | -2.329E-3 | 2.891E-2 | -4.622E0 | 3.302E3
2E2 | 2.943E-2 | -2.622E-3 | 2.954E-2 | -5.092E0 | 3.302E3
1.5E2 | 3.002E-2 | -2.78E-3 | 3.015E-2 | -5.29E0 | 3.302E3
1.125E2 | 3.066E-2 | -2.777E-3 | 3.078E-2 | -5.175E0 | 3.302E3
8.434E1 | 3.126E-2 | -2.847E-3 | 3.139E-2 | -5.204E0 | 3.302E3
6.325E1 | 3.185E-2 | -2.87E-3 | 3.198E-2 | -5.148E0 | 3.302E3
4.743E1 | 3.236E-2 | -2.799E-3 | 3.248E-2 | -4.943E0 | 3.302E3
3.557E1 | 3.285E-2 | -2.712E-3 | 3.296E-2 | -4.719E0 | 3.302E3
2.667E1 | 3.334E-2 | -2.577E-3 | 3.344E-2 | -4.421E0 | 3.302E3
2E1 | 3.375E-2 | -2.455E-3 | 3.384E-2 | -4.16E0 | 3.301E3
1.5E1 | 3.419E-2 | -2.442E-3 | 3.427E-2 | -4.086E0 | 3.302E3
1.125E1 | 3.455E-2 | -2.302E-3 | 3.462E-2 | -3.812E0 | 3.304E3
8.434E0 | 3.491E-2 | -2.207E-3 | 3.498E-2 | -3.618E0 | 3.306E3
6.325E0 | 3.525E-2 | -2.186E-3 | 3.532E-2 | -3.55E0 | 3.306E3
4.743E0 | 3.559E-2 | -2.17E-3 | 3.566E-2 | -3.49E0 | 3.305E3
3.557E0 | 3.589E-2 | -2.215E-3 | 3.596E-2 | -3.531E0 | 3.304E3
2.667E0 | 3.625E-2 | -2.311E-3 | 3.632E-2 | -3.649E0 | 3.303E3
2E0 | 3.66E-2 | -2.426E-3 | 3.668E-2 | -3.793E0 | 3.303E3
1.5E0 | 3.688E-2 | -2.55E-3 | 3.697E-2 | -3.955E0 | 3.303E3
1.125E0 | 3.733E-2 | -2.718E-3 | 3.743E-2 | -4.165E0 | 3.303E3
8.434E-1 | 3.778E-2 | -2.941E-3 | 3.789E-2 | -4.452E0 | 3.303E3
6.325E-1 | 3.824E-2 | -3.17E-3 | 3.837E-2 | -4.74E0 | 3.303E3
4.743E-1 | 3.87E-2 | -3.526E-3 | 3.886E-2 | -5.206E0 | 3.303E3
3.557E-1 | 3.931E-2 | -3.945E-3 | 3.95E-2 | -5.731E0 | 3.303E3
2.667E-1 | 3.992E-2 | -4.49E-3 | 4.017E-2 | -6.418E0 | 3.303E3
2E-1 | 4.055E-2 | -5.065E-3 | 4.086E-2 | -7.12E0 | 3.303E3
1.5E-1 | 4.139E-2 | -5.918E-3 | 4.181E-2 | -8.138E0 | 3.303E3
1.125E-1 | 4.219E-2 | -6.727E-3 | 4.272E-2 | -9.06E0 | 3.304E3