## Sheet1
采样日期：2025-04-09 20:15:33.167
Freq(Hz) | Zre(3)(Ω) | Zim(3)(Ω) | Z(3)(Ω) | phase(3)(°) | E(3)(mV)
2E3 | 2.594E-2 | 3.004E-3 | 2.611E-2 | 6.605E0 | 3.286E3
1.5E3 | 2.615E-2 | 1.691E-3 | 2.62E-2 | 3.7E0 | 3.287E3
1.125E3 | 2.646E-2 | 5.509E-4 | 2.647E-2 | 1.193E0 | 3.286E3
8.434E2 | 2.687E-2 | -2.721E-4 | 2.687E-2 | -5.803E-1 | 3.287E3
6.325E2 | 2.726E-2 | -1.01E-3 | 2.728E-2 | -2.122E0 | 3.287E3
4.743E2 | 2.773E-2 | -1.598E-3 | 2.777E-2 | -3.299E0 | 3.286E3
3.557E2 | 2.822E-2 | -2.025E-3 | 2.83E-2 | -4.103E0 | 3.287E3
2.667E2 | 2.883E-2 | -2.352E-3 | 2.893E-2 | -4.663E0 | 3.287E3
2E2 | 2.945E-2 | -2.615E-3 | 2.956E-2 | -5.075E0 | 3.287E3
1.5E2 | 3.001E-2 | -2.798E-3 | 3.014E-2 | -5.326E0 | 3.287E3
1.125E2 | 3.079E-2 | -3.037E-3 | 3.094E-2 | -5.634E0 | 3.287E3
8.434E1 | 3.127E-2 | -2.899E-3 | 3.14E-2 | -5.297E0 | 3.287E3
6.325E1 | 3.191E-2 | -2.88E-3 | 3.204E-2 | -5.157E0 | 3.287E3
4.743E1 | 3.243E-2 | -2.786E-3 | 3.255E-2 | -4.909E0 | 3.287E3
3.557E1 | 3.295E-2 | -2.716E-3 | 3.306E-2 | -4.713E0 | 3.286E3
2.667E1 | 3.345E-2 | -2.605E-3 | 3.355E-2 | -4.453E0 | 3.287E3
2E1 | 3.388E-2 | -2.484E-3 | 3.398E-2 | -4.193E0 | 3.286E3
1.5E1 | 3.423E-2 | -2.383E-3 | 3.431E-2 | -3.983E0 | 3.287E3
1.125E1 | 3.461E-2 | -2.297E-3 | 3.469E-2 | -3.796E0 | 3.289E3
8.434E0 | 3.504E-2 | -2.19E-3 | 3.511E-2 | -3.576E0 | 3.291E3
6.325E0 | 3.532E-2 | -2.185E-3 | 3.539E-2 | -3.54E0 | 3.291E3
4.743E0 | 3.567E-2 | -2.188E-3 | 3.573E-2 | -3.51E0 | 3.289E3
3.557E0 | 3.601E-2 | -2.191E-3 | 3.607E-2 | -3.483E0 | 3.289E3
2.667E0 | 3.631E-2 | -2.299E-3 | 3.638E-2 | -3.623E0 | 3.288E3
2E0 | 3.665E-2 | -2.342E-3 | 3.673E-2 | -3.656E0 | 3.288E3
1.5E0 | 3.702E-2 | -2.467E-3 | 3.71E-2 | -3.813E0 | 3.288E3
1.125E0 | 3.74E-2 | -2.725E-3 | 3.75E-2 | -4.168E0 | 3.288E3
8.434E-1 | 3.784E-2 | -2.848E-3 | 3.794E-2 | -4.305E0 | 3.288E3
6.325E-1 | 3.826E-2 | -3.13E-3 | 3.839E-2 | -4.677E0 | 3.288E3
4.743E-1 | 3.867E-2 | -3.417E-3 | 3.882E-2 | -5.05E0 | 3.288E3
3.557E-1 | 3.926E-2 | -3.78E-3 | 3.944E-2 | -5.499E0 | 3.288E3
2.667E-1 | 3.979E-2 | -4.239E-3 | 4.002E-2 | -6.08E0 | 3.288E3
2E-1 | 4.047E-2 | -4.818E-3 | 4.075E-2 | -6.789E0 | 3.288E3
1.5E-1 | 4.119E-2 | -5.521E-3 | 4.156E-2 | -7.634E0 | 3.288E3
1.125E-1 | 4.211E-2 | -6.395E-3 | 4.259E-2 | -8.635E0 | 3.288E3