## Sheet1
采样日期：2025-04-09 21:00:17.667
Freq(Hz) | Zre(3)(Ω) | Zim(3)(Ω) | Z(3)(Ω) | phase(3)(°) | E(3)(mV)
2E3 | 2.595E-2 | 3.01E-3 | 2.613E-2 | 6.616E0 | 3.277E3
1.5E3 | 2.618E-2 | 1.744E-3 | 2.624E-2 | 3.812E0 | 3.277E3
1.125E3 | 2.649E-2 | 5.305E-4 | 2.65E-2 | 1.147E0 | 3.277E3
8.434E2 | 2.69E-2 | -2.408E-4 | 2.69E-2 | -5.128E-1 | 3.278E3
6.325E2 | 2.725E-2 | -1.004E-3 | 2.727E-2 | -2.11E0 | 3.277E3
4.743E2 | 2.774E-2 | -1.58E-3 | 2.779E-2 | -3.26E0 | 3.277E3
3.557E2 | 2.827E-2 | -2.01E-3 | 2.834E-2 | -4.067E0 | 3.277E3
2.667E2 | 2.883E-2 | -2.384E-3 | 2.893E-2 | -4.727E0 | 3.277E3
2E2 | 2.946E-2 | -2.652E-3 | 2.958E-2 | -5.143E0 | 3.277E3
1.5E2 | 3.005E-2 | -2.851E-3 | 3.019E-2 | -5.42E0 | 3.277E3
1.125E2 | 3.072E-2 | -2.83E-3 | 3.085E-2 | -5.263E0 | 3.277E3
8.434E1 | 3.132E-2 | -2.931E-3 | 3.146E-2 | -5.346E0 | 3.277E3
6.325E1 | 3.192E-2 | -2.914E-3 | 3.205E-2 | -5.217E0 | 3.278E3
4.743E1 | 3.248E-2 | -2.841E-3 | 3.261E-2 | -4.999E0 | 3.278E3
3.557E1 | 3.296E-2 | -2.777E-3 | 3.307E-2 | -4.816E0 | 3.277E3
2.667E1 | 3.351E-2 | -2.611E-3 | 3.361E-2 | -4.456E0 | 3.277E3
2E1 | 3.376E-2 | -2.441E-3 | 3.385E-2 | -4.135E0 | 3.277E3
1.5E1 | 3.433E-2 | -2.389E-3 | 3.441E-2 | -3.98E0 | 3.278E3
1.125E1 | 3.47E-2 | -2.316E-3 | 3.478E-2 | -3.818E0 | 3.279E3
8.434E0 | 3.506E-2 | -2.22E-3 | 3.513E-2 | -3.623E0 | 3.281E3
6.325E0 | 3.542E-2 | -2.19E-3 | 3.548E-2 | -3.538E0 | 3.281E3
4.743E0 | 3.574E-2 | -2.175E-3 | 3.581E-2 | -3.483E0 | 3.28E3
3.557E0 | 3.604E-2 | -2.201E-3 | 3.61E-2 | -3.495E0 | 3.28E3
2.667E0 | 3.637E-2 | -2.292E-3 | 3.645E-2 | -3.606E0 | 3.279E3
2E0 | 3.672E-2 | -2.354E-3 | 3.679E-2 | -3.669E0 | 3.279E3
1.5E0 | 3.709E-2 | -2.402E-3 | 3.716E-2 | -3.705E0 | 3.279E3
1.125E0 | 3.74E-2 | -2.692E-3 | 3.75E-2 | -4.116E0 | 3.279E3
8.434E-1 | 3.792E-2 | -2.785E-3 | 3.803E-2 | -4.201E0 | 3.278E3
6.325E-1 | 3.83E-2 | -3.005E-3 | 3.842E-2 | -4.486E0 | 3.278E3
4.743E-1 | 3.874E-2 | -3.376E-3 | 3.889E-2 | -4.979E0 | 3.278E3
3.557E-1 | 3.928E-2 | -3.722E-3 | 3.946E-2 | -5.412E0 | 3.278E3
2.667E-1 | 3.984E-2 | -4.159E-3 | 4.006E-2 | -5.959E0 | 3.278E3
2E-1 | 4.046E-2 | -4.666E-3 | 4.072E-2 | -6.579E0 | 3.278E3
1.5E-1 | 4.121E-2 | -5.305E-3 | 4.155E-2 | -7.335E0 | 3.278E3
1.125E-1 | 4.202E-2 | -5.996E-3 | 4.244E-2 | -8.121E0 | 3.279E3