## Sheet1
采样日期：2025-04-09 21:45:01.542
Freq(Hz) | Zre(3)(Ω) | Zim(3)(Ω) | Z(3)(Ω) | phase(3)(°) | E(3)(mV)
2E3 | 2.598E-2 | 2.997E-3 | 2.615E-2 | 6.58E0 | 3.275E3
1.5E3 | 2.617E-2 | 1.71E-3 | 2.623E-2 | 3.739E0 | 3.275E3
1.125E3 | 2.649E-2 | 4.934E-4 | 2.65E-2 | 1.067E0 | 3.275E3
8.434E2 | 2.672E-2 | -2.99E-4 | 2.672E-2 | -6.412E-1 | 3.275E3
6.325E2 | 2.727E-2 | -1.028E-3 | 2.729E-2 | -2.159E0 | 3.275E3
4.743E2 | 2.773E-2 | -1.606E-3 | 2.777E-2 | -3.315E0 | 3.275E3
3.557E2 | 2.825E-2 | -2.025E-3 | 2.832E-2 | -4.1E0 | 3.275E3
2.667E2 | 2.885E-2 | -2.38E-3 | 2.895E-2 | -4.715E0 | 3.275E3
2E2 | 2.945E-2 | -2.654E-3 | 2.957E-2 | -5.15E0 | 3.275E3
1.5E2 | 3.005E-2 | -2.863E-3 | 3.019E-2 | -5.442E0 | 3.275E3
1.125E2 | 3.067E-2 | -2.877E-3 | 3.081E-2 | -5.358E0 | 3.275E3
8.434E1 | 3.135E-2 | -2.955E-3 | 3.149E-2 | -5.385E0 | 3.275E3
6.325E1 | 3.193E-2 | -2.936E-3 | 3.206E-2 | -5.255E0 | 3.275E3
4.743E1 | 3.252E-2 | -2.835E-3 | 3.264E-2 | -4.982E0 | 3.275E3
3.557E1 | 3.305E-2 | -2.77E-3 | 3.317E-2 | -4.791E0 | 3.275E3
2.667E1 | 3.354E-2 | -2.665E-3 | 3.364E-2 | -4.543E0 | 3.275E3
2E1 | 3.421E-2 | -2.496E-3 | 3.43E-2 | -4.172E0 | 3.275E3
1.5E1 | 3.437E-2 | -2.435E-3 | 3.446E-2 | -4.052E0 | 3.275E3
1.125E1 | 3.475E-2 | -2.309E-3 | 3.483E-2 | -3.802E0 | 3.278E3
8.434E0 | 3.512E-2 | -2.247E-3 | 3.519E-2 | -3.661E0 | 3.28E3
6.325E0 | 3.547E-2 | -2.207E-3 | 3.554E-2 | -3.56E0 | 3.279E3
4.743E0 | 3.578E-2 | -2.236E-3 | 3.585E-2 | -3.575E0 | 3.278E3
3.557E0 | 3.61E-2 | -2.252E-3 | 3.617E-2 | -3.57E0 | 3.278E3
2.667E0 | 3.647E-2 | -2.295E-3 | 3.654E-2 | -3.6E0 | 3.277E3
2E0 | 3.678E-2 | -2.354E-3 | 3.685E-2 | -3.662E0 | 3.277E3
1.5E0 | 3.715E-2 | -2.525E-3 | 3.724E-2 | -3.888E0 | 3.277E3
1.125E0 | 3.755E-2 | -2.642E-3 | 3.764E-2 | -4.026E0 | 3.276E3
8.434E-1 | 3.797E-2 | -2.798E-3 | 3.807E-2 | -4.215E0 | 3.276E3
6.325E-1 | 3.839E-2 | -3.017E-3 | 3.851E-2 | -4.493E0 | 3.276E3
4.743E-1 | 3.885E-2 | -3.437E-3 | 3.9E-2 | -5.055E0 | 3.276E3
3.557E-1 | 3.938E-2 | -3.679E-3 | 3.955E-2 | -5.337E0 | 3.276E3
2.667E-1 | 4E-2 | -4.09E-3 | 4.021E-2 | -5.839E0 | 3.276E3
2E-1 | 4.056E-2 | -4.74E-3 | 4.084E-2 | -6.665E0 | 3.276E3
1.5E-1 | 4.125E-2 | -5.258E-3 | 4.158E-2 | -7.264E0 | 3.276E3
1.125E-1 | 4.213E-2 | -6.205E-3 | 4.258E-2 | -8.379E0 | 3.277E3