## Sheet1
采样日期：2025-04-09 22:29:45.527
Freq(Hz) | Zre(3)(Ω) | Zim(3)(Ω) | Z(3)(Ω) | phase(3)(°) | E(3)(mV)
2E3 | 2.595E-2 | 2.999E-3 | 2.613E-2 | 6.592E0 | 3.274E3
1.5E3 | 2.616E-2 | 1.702E-3 | 2.622E-2 | 3.721E0 | 3.274E3
1.125E3 | 2.643E-2 | 5.16E-4 | 2.644E-2 | 1.118E0 | 3.274E3
8.434E2 | 2.685E-2 | -3.163E-4 | 2.685E-2 | -6.749E-1 | 3.274E3
6.325E2 | 2.727E-2 | -1.032E-3 | 2.728E-2 | -2.167E0 | 3.274E3
4.743E2 | 2.775E-2 | -1.589E-3 | 2.779E-2 | -3.277E0 | 3.274E3
3.557E2 | 2.826E-2 | -2.032E-3 | 2.833E-2 | -4.114E0 | 3.274E3
2.667E2 | 2.882E-2 | -2.412E-3 | 2.892E-2 | -4.783E0 | 3.274E3
2E2 | 2.943E-2 | -2.657E-3 | 2.955E-2 | -5.159E0 | 3.274E3
1.5E2 | 3.005E-2 | -2.853E-3 | 3.018E-2 | -5.424E0 | 3.274E3
1.125E2 | 3.062E-2 | -3.222E-3 | 3.079E-2 | -6.007E0 | 3.274E3
8.434E1 | 3.135E-2 | -2.926E-3 | 3.149E-2 | -5.331E0 | 3.274E3
6.325E1 | 3.195E-2 | -2.943E-3 | 3.208E-2 | -5.263E0 | 3.274E3
4.743E1 | 3.25E-2 | -2.891E-3 | 3.263E-2 | -5.083E0 | 3.274E3
3.557E1 | 3.304E-2 | -2.77E-3 | 3.315E-2 | -4.792E0 | 3.274E3
2.667E1 | 3.355E-2 | -2.703E-3 | 3.366E-2 | -4.606E0 | 3.274E3
2E1 | 3.395E-2 | -2.522E-3 | 3.405E-2 | -4.247E0 | 3.274E3
1.5E1 | 3.439E-2 | -2.463E-3 | 3.448E-2 | -4.096E0 | 3.274E3
1.125E1 | 3.476E-2 | -2.396E-3 | 3.485E-2 | -3.943E0 | 3.276E3
8.434E0 | 3.517E-2 | -2.264E-3 | 3.524E-2 | -3.684E0 | 3.277E3
6.325E0 | 3.55E-2 | -2.237E-3 | 3.557E-2 | -3.605E0 | 3.277E3
4.743E0 | 3.582E-2 | -2.241E-3 | 3.589E-2 | -3.58E0 | 3.276E3
3.557E0 | 3.617E-2 | -2.241E-3 | 3.624E-2 | -3.545E0 | 3.276E3
2.667E0 | 3.651E-2 | -2.324E-3 | 3.658E-2 | -3.643E0 | 3.276E3
2E0 | 3.68E-2 | -2.368E-3 | 3.687E-2 | -3.682E0 | 3.276E3
1.5E0 | 3.724E-2 | -2.505E-3 | 3.732E-2 | -3.848E0 | 3.276E3
1.125E0 | 3.757E-2 | -2.692E-3 | 3.766E-2 | -4.099E0 | 3.275E3
8.434E-1 | 3.805E-2 | -2.834E-3 | 3.815E-2 | -4.26E0 | 3.275E3
6.325E-1 | 3.852E-2 | -3.113E-3 | 3.865E-2 | -4.62E0 | 3.275E3
4.743E-1 | 3.908E-2 | -3.512E-3 | 3.924E-2 | -5.135E0 | 3.275E3
3.557E-1 | 3.952E-2 | -3.731E-3 | 3.97E-2 | -5.393E0 | 3.275E3
2.667E-1 | 4.012E-2 | -4.175E-3 | 4.034E-2 | -5.941E0 | 3.275E3
2E-1 | 4.061E-2 | -4.875E-3 | 4.091E-2 | -6.844E0 | 3.275E3
1.5E-1 | 4.15E-2 | -5.391E-3 | 4.185E-2 | -7.401E0 | 3.275E3
1.125E-1 | 4.225E-2 | -6.22E-3 | 4.27E-2 | -8.375E0 | 3.275E3