## Sheet1
采样日期：2025-04-09 23:14:30.146
Freq(Hz) | Zre(3)(Ω) | Zim(3)(Ω) | Z(3)(Ω) | phase(3)(°) | E(3)(mV)
2E3 | 2.596E-2 | 2.989E-3 | 2.614E-2 | 6.567E0 | 3.273E3
1.5E3 | 2.614E-2 | 1.731E-3 | 2.62E-2 | 3.788E0 | 3.273E3
1.125E3 | 2.647E-2 | 4.716E-4 | 2.648E-2 | 1.021E0 | 3.273E3
8.434E2 | 2.687E-2 | -2.751E-4 | 2.687E-2 | -5.866E-1 | 3.273E3
6.325E2 | 2.727E-2 | -1.035E-3 | 2.729E-2 | -2.174E0 | 3.273E3
4.743E2 | 2.774E-2 | -1.59E-3 | 2.779E-2 | -3.28E0 | 3.273E3
3.557E2 | 2.827E-2 | -2.056E-3 | 2.835E-2 | -4.159E0 | 3.273E3
2.667E2 | 2.883E-2 | -2.419E-3 | 2.893E-2 | -4.795E0 | 3.273E3
2E2 | 2.945E-2 | -2.657E-3 | 2.957E-2 | -5.155E0 | 3.273E3
1.5E2 | 3.006E-2 | -2.868E-3 | 3.019E-2 | -5.45E0 | 3.273E3
1.125E2 | 3.049E-2 | -3.058E-3 | 3.064E-2 | -5.728E0 | 3.273E3
8.434E1 | 3.138E-2 | -3.004E-3 | 3.153E-2 | -5.468E0 | 3.273E3
6.325E1 | 3.198E-2 | -2.963E-3 | 3.212E-2 | -5.293E0 | 3.273E3
4.743E1 | 3.255E-2 | -2.918E-3 | 3.268E-2 | -5.122E0 | 3.273E3
3.557E1 | 3.309E-2 | -2.857E-3 | 3.321E-2 | -4.936E0 | 3.273E3
2.667E1 | 3.358E-2 | -2.693E-3 | 3.369E-2 | -4.585E0 | 3.273E3
2E1 | 3.401E-2 | -2.497E-3 | 3.41E-2 | -4.199E0 | 3.273E3
1.5E1 | 3.446E-2 | -2.465E-3 | 3.455E-2 | -4.091E0 | 3.273E3
1.125E1 | 3.482E-2 | -2.391E-3 | 3.49E-2 | -3.928E0 | 3.276E3
8.434E0 | 3.521E-2 | -2.302E-3 | 3.529E-2 | -3.74E0 | 3.277E3
6.325E0 | 3.558E-2 | -2.258E-3 | 3.565E-2 | -3.631E0 | 3.277E3
4.743E0 | 3.592E-2 | -2.257E-3 | 3.599E-2 | -3.595E0 | 3.277E3
3.557E0 | 3.625E-2 | -2.31E-3 | 3.632E-2 | -3.646E0 | 3.276E3
2.667E0 | 3.659E-2 | -2.346E-3 | 3.667E-2 | -3.669E0 | 3.275E3
2E0 | 3.696E-2 | -2.426E-3 | 3.704E-2 | -3.756E0 | 3.275E3
1.5E0 | 3.727E-2 | -2.662E-3 | 3.737E-2 | -4.084E0 | 3.275E3
1.125E0 | 3.767E-2 | -2.721E-3 | 3.777E-2 | -4.132E0 | 3.274E3
8.434E-1 | 3.817E-2 | -2.908E-3 | 3.828E-2 | -4.357E0 | 3.274E3
6.325E-1 | 3.864E-2 | -3.125E-3 | 3.877E-2 | -4.624E0 | 3.274E3
4.743E-1 | 3.906E-2 | -3.5E-3 | 3.921E-2 | -5.121E0 | 3.274E3
3.557E-1 | 3.961E-2 | -3.839E-3 | 3.98E-2 | -5.536E0 | 3.274E3
2.667E-1 | 4.019E-2 | -4.403E-3 | 4.043E-2 | -6.253E0 | 3.274E3
2E-1 | 4.086E-2 | -4.889E-3 | 4.115E-2 | -6.823E0 | 3.274E3
1.5E-1 | 4.165E-2 | -5.651E-3 | 4.203E-2 | -7.728E0 | 3.274E3
1.125E-1 | 4.241E-2 | -6.372E-3 | 4.289E-2 | -8.545E0 | 3.275E3