## Sheet1
采样日期：2025-04-09 23:59:14.426
Freq(Hz) | Zre(3)(Ω) | Zim(3)(Ω) | Z(3)(Ω) | phase(3)(°) | E(3)(mV)
2E3 | 2.595E-2 | 3.008E-3 | 2.612E-2 | 6.613E0 | 3.272E3
1.5E3 | 2.616E-2 | 1.713E-3 | 2.622E-2 | 3.746E0 | 3.272E3
1.125E3 | 2.649E-2 | 5.342E-4 | 2.649E-2 | 1.155E0 | 3.272E3
8.434E2 | 2.671E-2 | -3.616E-4 | 2.672E-2 | -7.754E-1 | 3.272E3
6.325E2 | 2.724E-2 | -1.045E-3 | 2.726E-2 | -2.197E0 | 3.272E3
4.743E2 | 2.773E-2 | -1.608E-3 | 2.777E-2 | -3.32E0 | 3.272E3
3.557E2 | 2.826E-2 | -2.065E-3 | 2.834E-2 | -4.179E0 | 3.272E3
2.667E2 | 2.883E-2 | -2.417E-3 | 2.893E-2 | -4.793E0 | 3.272E3
2E2 | 2.948E-2 | -2.688E-3 | 2.96E-2 | -5.209E0 | 3.272E3
1.5E2 | 3.011E-2 | -2.894E-3 | 3.025E-2 | -5.49E0 | 3.272E3
1.125E2 | 3.072E-2 | -2.978E-3 | 3.087E-2 | -5.535E0 | 3.272E3
8.434E1 | 3.141E-2 | -3.021E-3 | 3.156E-2 | -5.493E0 | 3.272E3
6.325E1 | 3.197E-2 | -3.011E-3 | 3.212E-2 | -5.38E0 | 3.272E3
4.743E1 | 3.259E-2 | -2.932E-3 | 3.272E-2 | -5.141E0 | 3.272E3
3.557E1 | 3.313E-2 | -2.839E-3 | 3.326E-2 | -4.898E0 | 3.272E3
2.667E1 | 3.357E-2 | -2.722E-3 | 3.368E-2 | -4.635E0 | 3.272E3
2E1 | 3.405E-2 | -2.663E-3 | 3.416E-2 | -4.472E0 | 3.272E3
1.5E1 | 3.447E-2 | -2.548E-3 | 3.457E-2 | -4.228E0 | 3.273E3
1.125E1 | 3.489E-2 | -2.475E-3 | 3.498E-2 | -4.057E0 | 3.274E3
8.434E0 | 3.528E-2 | -2.34E-3 | 3.536E-2 | -3.794E0 | 3.276E3
6.325E0 | 3.563E-2 | -2.308E-3 | 3.571E-2 | -3.707E0 | 3.276E3
4.743E0 | 3.599E-2 | -2.313E-3 | 3.607E-2 | -3.678E0 | 3.275E3
3.557E0 | 3.634E-2 | -2.351E-3 | 3.641E-2 | -3.701E0 | 3.275E3
2.667E0 | 3.667E-2 | -2.386E-3 | 3.675E-2 | -3.722E0 | 3.274E3
2E0 | 3.704E-2 | -2.465E-3 | 3.712E-2 | -3.808E0 | 3.274E3
1.5E0 | 3.74E-2 | -2.619E-3 | 3.75E-2 | -4.006E0 | 3.274E3
1.125E0 | 3.78E-2 | -2.748E-3 | 3.79E-2 | -4.158E0 | 3.273E3
8.434E-1 | 3.828E-2 | -2.972E-3 | 3.84E-2 | -4.439E0 | 3.273E3
6.325E-1 | 3.873E-2 | -3.217E-3 | 3.886E-2 | -4.748E0 | 3.273E3
4.743E-1 | 3.923E-2 | -3.581E-3 | 3.939E-2 | -5.216E0 | 3.273E3
3.557E-1 | 3.969E-2 | -3.986E-3 | 3.989E-2 | -5.734E0 | 3.273E3
2.667E-1 | 4.042E-2 | -4.426E-3 | 4.067E-2 | -6.249E0 | 3.273E3
2E-1 | 4.111E-2 | -5.007E-3 | 4.141E-2 | -6.945E0 | 3.273E3
1.5E-1 | 4.181E-2 | -5.746E-3 | 4.22E-2 | -7.825E0 | 3.273E3
1.125E-1 | 4.27E-2 | -6.591E-3 | 4.32E-2 | -8.776E0 | 3.274E3