## Sheet1
采样日期：2025-04-10 00:43:58.530
Freq(Hz) | Zre(3)(Ω) | Zim(3)(Ω) | Z(3)(Ω) | phase(3)(°) | E(3)(mV)
2E3 | 2.594E-2 | 2.968E-3 | 2.611E-2 | 6.528E0 | 3.27E3
1.5E3 | 2.614E-2 | 1.675E-3 | 2.619E-2 | 3.667E0 | 3.27E3
1.125E3 | 2.645E-2 | 5.167E-4 | 2.646E-2 | 1.119E0 | 3.27E3
8.434E2 | 2.682E-2 | -2.954E-4 | 2.682E-2 | -6.311E-1 | 3.27E3
6.325E2 | 2.726E-2 | -1.024E-3 | 2.728E-2 | -2.151E0 | 3.27E3
4.743E2 | 2.773E-2 | -1.604E-3 | 2.777E-2 | -3.312E0 | 3.27E3
3.557E2 | 2.826E-2 | -2.058E-3 | 2.833E-2 | -4.166E0 | 3.27E3
2.667E2 | 2.882E-2 | -2.433E-3 | 2.893E-2 | -4.825E0 | 3.27E3
2E2 | 2.942E-2 | -2.711E-3 | 2.955E-2 | -5.265E0 | 3.27E3
1.5E2 | 3.007E-2 | -2.889E-3 | 3.021E-2 | -5.488E0 | 3.27E3
1.125E2 | 3.072E-2 | -2.941E-3 | 3.086E-2 | -5.468E0 | 3.27E3
8.434E1 | 3.136E-2 | -3.002E-3 | 3.15E-2 | -5.468E0 | 3.27E3
6.325E1 | 3.201E-2 | -3.01E-3 | 3.215E-2 | -5.371E0 | 3.27E3
4.743E1 | 3.257E-2 | -2.976E-3 | 3.271E-2 | -5.22E0 | 3.27E3
3.557E1 | 3.313E-2 | -2.865E-3 | 3.326E-2 | -4.941E0 | 3.27E3
2.667E1 | 3.362E-2 | -2.768E-3 | 3.373E-2 | -4.707E0 | 3.27E3
2E1 | 3.415E-2 | -2.629E-3 | 3.425E-2 | -4.402E0 | 3.27E3
1.5E1 | 3.455E-2 | -2.607E-3 | 3.465E-2 | -4.314E0 | 3.27E3
1.125E1 | 3.488E-2 | -2.456E-3 | 3.496E-2 | -4.028E0 | 3.273E3
8.434E0 | 3.529E-2 | -2.385E-3 | 3.537E-2 | -3.866E0 | 3.274E3
6.325E0 | 3.566E-2 | -2.345E-3 | 3.574E-2 | -3.762E0 | 3.274E3
4.743E0 | 3.603E-2 | -2.303E-3 | 3.61E-2 | -3.657E0 | 3.273E3
3.557E0 | 3.635E-2 | -2.364E-3 | 3.643E-2 | -3.721E0 | 3.273E3
2.667E0 | 3.67E-2 | -2.456E-3 | 3.678E-2 | -3.828E0 | 3.272E3
2E0 | 3.705E-2 | -2.544E-3 | 3.713E-2 | -3.928E0 | 3.272E3
1.5E0 | 3.747E-2 | -2.66E-3 | 3.757E-2 | -4.061E0 | 3.272E3
1.125E0 | 3.789E-2 | -2.936E-3 | 3.8E-2 | -4.431E0 | 3.271E3
8.434E-1 | 3.838E-2 | -3.027E-3 | 3.85E-2 | -4.51E0 | 3.271E3
6.325E-1 | 3.879E-2 | -3.315E-3 | 3.893E-2 | -4.885E0 | 3.271E3
4.743E-1 | 3.931E-2 | -3.71E-3 | 3.948E-2 | -5.392E0 | 3.271E3
3.557E-1 | 3.986E-2 | -4.071E-3 | 4.007E-2 | -5.832E0 | 3.271E3
2.667E-1 | 4.051E-2 | -4.729E-3 | 4.078E-2 | -6.66E0 | 3.271E3
2E-1 | 4.137E-2 | -5.069E-3 | 4.168E-2 | -6.986E0 | 3.271E3
1.5E-1 | 4.2E-2 | -5.939E-3 | 4.242E-2 | -8.048E0 | 3.271E3
1.125E-1 | 4.299E-2 | -6.859E-3 | 4.354E-2 | -9.064E0 | 3.272E3