## Sheet1
采样日期：2025-04-10 01:28:42.530
Freq(Hz) | Zre(3)(Ω) | Zim(3)(Ω) | Z(3)(Ω) | phase(3)(°) | E(3)(mV)
2E3 | 2.594E-2 | 2.992E-3 | 2.612E-2 | 6.579E0 | 3.268E3
1.5E3 | 2.615E-2 | 1.716E-3 | 2.621E-2 | 3.753E0 | 3.268E3
1.125E3 | 2.646E-2 | 5.037E-4 | 2.646E-2 | 1.091E0 | 3.268E3
8.434E2 | 2.68E-2 | -2.632E-4 | 2.68E-2 | -5.628E-1 | 3.268E3
6.325E2 | 2.725E-2 | -1.015E-3 | 2.727E-2 | -2.133E0 | 3.268E3
4.743E2 | 2.772E-2 | -1.614E-3 | 2.776E-2 | -3.332E0 | 3.268E3
3.557E2 | 2.825E-2 | -2.049E-3 | 2.832E-2 | -4.147E0 | 3.268E3
2.667E2 | 2.879E-2 | -2.433E-3 | 2.889E-2 | -4.829E0 | 3.268E3
2E2 | 2.945E-2 | -2.727E-3 | 2.958E-2 | -5.289E0 | 3.268E3
1.5E2 | 3.007E-2 | -2.912E-3 | 3.021E-2 | -5.532E0 | 3.268E3
1.125E2 | 3.07E-2 | -2.916E-3 | 3.084E-2 | -5.427E0 | 3.268E3
8.434E1 | 3.137E-2 | -3.031E-3 | 3.151E-2 | -5.519E0 | 3.268E3
6.325E1 | 3.199E-2 | -3.034E-3 | 3.214E-2 | -5.417E0 | 3.268E3
4.743E1 | 3.257E-2 | -2.965E-3 | 3.271E-2 | -5.201E0 | 3.268E3
3.557E1 | 3.313E-2 | -2.847E-3 | 3.325E-2 | -4.912E0 | 3.268E3
2.667E1 | 3.365E-2 | -2.791E-3 | 3.377E-2 | -4.741E0 | 3.268E3
2E1 | 3.405E-2 | -2.687E-3 | 3.415E-2 | -4.513E0 | 3.268E3
1.5E1 | 3.455E-2 | -2.559E-3 | 3.464E-2 | -4.237E0 | 3.268E3
1.125E1 | 3.494E-2 | -2.508E-3 | 3.503E-2 | -4.106E0 | 3.27E3
8.434E0 | 3.536E-2 | -2.411E-3 | 3.544E-2 | -3.901E0 | 3.272E3
6.325E0 | 3.571E-2 | -2.361E-3 | 3.578E-2 | -3.783E0 | 3.272E3
4.743E0 | 3.604E-2 | -2.368E-3 | 3.612E-2 | -3.759E0 | 3.271E3
3.557E0 | 3.642E-2 | -2.411E-3 | 3.65E-2 | -3.788E0 | 3.271E3
2.667E0 | 3.68E-2 | -2.501E-3 | 3.688E-2 | -3.888E0 | 3.27E3
2E0 | 3.711E-2 | -2.586E-3 | 3.72E-2 | -3.987E0 | 3.27E3
1.5E0 | 3.752E-2 | -2.718E-3 | 3.761E-2 | -4.144E0 | 3.27E3
1.125E0 | 3.795E-2 | -2.901E-3 | 3.806E-2 | -4.372E0 | 3.269E3
8.434E-1 | 3.839E-2 | -3.1E-3 | 3.852E-2 | -4.616E0 | 3.269E3
6.325E-1 | 3.888E-2 | -3.401E-3 | 3.903E-2 | -4.998E0 | 3.269E3
4.743E-1 | 3.938E-2 | -3.735E-3 | 3.956E-2 | -5.418E0 | 3.269E3
3.557E-1 | 4.002E-2 | -4.17E-3 | 4.024E-2 | -5.948E0 | 3.269E3
2.667E-1 | 4.061E-2 | -4.681E-3 | 4.088E-2 | -6.574E0 | 3.269E3
2E-1 | 4.138E-2 | -5.22E-3 | 4.171E-2 | -7.189E0 | 3.27E3
1.5E-1 | 4.217E-2 | -6.095E-3 | 4.261E-2 | -8.223E0 | 3.27E3
1.125E-1 | 4.306E-2 | -6.976E-3 | 4.362E-2 | -9.202E0 | 3.27E3