## Sheet1
采样日期：2025-04-10 02:13:26.694
Freq(Hz) | Zre(3)(Ω) | Zim(3)(Ω) | Z(3)(Ω) | phase(3)(°) | E(3)(mV)
2E3 | 2.595E-2 | 2.964E-3 | 2.612E-2 | 6.516E0 | 3.262E3
1.5E3 | 2.613E-2 | 1.722E-3 | 2.618E-2 | 3.771E0 | 3.262E3
1.125E3 | 2.642E-2 | 5.066E-4 | 2.643E-2 | 1.098E0 | 3.262E3
8.434E2 | 2.685E-2 | -2.848E-4 | 2.686E-2 | -6.076E-1 | 3.262E3
6.325E2 | 2.725E-2 | -1.031E-3 | 2.726E-2 | -2.167E0 | 3.262E3
4.743E2 | 2.771E-2 | -1.596E-3 | 2.775E-2 | -3.297E0 | 3.262E3
3.557E2 | 2.822E-2 | -2.048E-3 | 2.83E-2 | -4.15E0 | 3.262E3
2.667E2 | 2.882E-2 | -2.421E-3 | 2.892E-2 | -4.801E0 | 3.262E3
2E2 | 2.94E-2 | -2.733E-3 | 2.952E-2 | -5.312E0 | 3.262E3
1.5E2 | 3.005E-2 | -2.9E-3 | 3.019E-2 | -5.511E0 | 3.262E3
1.125E2 | 3.071E-2 | -2.975E-3 | 3.085E-2 | -5.533E0 | 3.262E3
8.434E1 | 3.136E-2 | -3.058E-3 | 3.15E-2 | -5.569E0 | 3.262E3
6.325E1 | 3.199E-2 | -3.004E-3 | 3.213E-2 | -5.364E0 | 3.262E3
4.743E1 | 3.258E-2 | -2.98E-3 | 3.272E-2 | -5.226E0 | 3.262E3
3.557E1 | 3.312E-2 | -2.887E-3 | 3.324E-2 | -4.982E0 | 3.262E3
2.667E1 | 3.363E-2 | -2.795E-3 | 3.374E-2 | -4.751E0 | 3.262E3
2E1 | 3.413E-2 | -2.724E-3 | 3.424E-2 | -4.563E0 | 3.262E3
1.5E1 | 3.446E-2 | -2.58E-3 | 3.456E-2 | -4.282E0 | 3.263E3
1.125E1 | 3.492E-2 | -2.516E-3 | 3.501E-2 | -4.122E0 | 3.265E3
8.434E0 | 3.535E-2 | -2.432E-3 | 3.544E-2 | -3.936E0 | 3.266E3
6.325E0 | 3.572E-2 | -2.392E-3 | 3.58E-2 | -3.83E0 | 3.266E3
4.743E0 | 3.609E-2 | -2.415E-3 | 3.617E-2 | -3.828E0 | 3.265E3
3.557E0 | 3.643E-2 | -2.443E-3 | 3.652E-2 | -3.835E0 | 3.265E3
2.667E0 | 3.679E-2 | -2.522E-3 | 3.687E-2 | -3.922E0 | 3.264E3
2E0 | 3.721E-2 | -2.627E-3 | 3.73E-2 | -4.038E0 | 3.264E3
1.5E0 | 3.761E-2 | -2.788E-3 | 3.772E-2 | -4.239E0 | 3.264E3
1.125E0 | 3.8E-2 | -2.996E-3 | 3.811E-2 | -4.508E0 | 3.264E3
8.434E-1 | 3.852E-2 | -3.183E-3 | 3.865E-2 | -4.724E0 | 3.263E3
6.325E-1 | 3.901E-2 | -3.502E-3 | 3.917E-2 | -5.129E0 | 3.263E3
4.743E-1 | 3.963E-2 | -3.887E-3 | 3.982E-2 | -5.602E0 | 3.263E3
3.557E-1 | 4.013E-2 | -4.345E-3 | 4.036E-2 | -6.18E0 | 3.264E3
2.667E-1 | 4.082E-2 | -4.853E-3 | 4.111E-2 | -6.78E0 | 3.263E3
2E-1 | 4.152E-2 | -5.54E-3 | 4.189E-2 | -7.601E0 | 3.264E3
1.5E-1 | 4.25E-2 | -6.362E-3 | 4.298E-2 | -8.513E0 | 3.264E3
1.125E-1 | 4.344E-2 | -7.122E-3 | 4.402E-2 | -9.311E0 | 3.264E3