## Sheet1
采样日期：2025-04-09 13:32:54.605
Freq(Hz) | Zre(3)(Ω) | Zim(3)(Ω) | Z(3)(Ω) | phase(3)(°) | E(3)(mV)
2E3 | 2.602E-2 | 2.92E-3 | 2.619E-2 | 6.403E0 | 3.313E3
1.5E3 | 2.624E-2 | 1.645E-3 | 2.629E-2 | 3.587E0 | 3.313E3
1.125E3 | 2.66E-2 | 4.566E-4 | 2.66E-2 | 9.836E-1 | 3.313E3
8.434E2 | 2.69E-2 | -3.8E-4 | 2.69E-2 | -8.093E-1 | 3.313E3
6.325E2 | 2.741E-2 | -1.11E-3 | 2.743E-2 | -2.319E0 | 3.313E3
4.743E2 | 2.792E-2 | -1.666E-3 | 2.797E-2 | -3.415E0 | 3.313E3
3.557E2 | 2.845E-2 | -2.059E-3 | 2.853E-2 | -4.139E0 | 3.313E3
2.667E2 | 2.904E-2 | -2.383E-3 | 2.913E-2 | -4.691E0 | 3.313E3
2E2 | 2.965E-2 | -2.657E-3 | 2.976E-2 | -5.12E0 | 3.314E3
1.5E2 | 3.026E-2 | -2.787E-3 | 3.039E-2 | -5.261E0 | 3.313E3
1.125E2 | 3.072E-2 | -3.063E-3 | 3.087E-2 | -5.693E0 | 3.314E3
8.434E1 | 3.154E-2 | -2.839E-3 | 3.166E-2 | -5.143E0 | 3.313E3
6.325E1 | 3.208E-2 | -2.761E-3 | 3.22E-2 | -4.919E0 | 3.313E3
4.743E1 | 3.26E-2 | -2.652E-3 | 3.271E-2 | -4.65E0 | 3.313E3
3.557E1 | 3.305E-2 | -2.491E-3 | 3.314E-2 | -4.311E0 | 3.313E3
2.667E1 | 3.348E-2 | -2.405E-3 | 3.357E-2 | -4.108E0 | 3.313E3
2E1 | 3.358E-2 | -2.438E-3 | 3.367E-2 | -4.153E0 | 3.313E3
1.5E1 | 3.419E-2 | -2.13E-3 | 3.426E-2 | -3.565E0 | 3.313E3
1.125E1 | 3.452E-2 | -2.022E-3 | 3.458E-2 | -3.351E0 | 3.316E3
8.434E0 | 3.488E-2 | -1.899E-3 | 3.493E-2 | -3.116E0 | 3.317E3
6.325E0 | 3.515E-2 | -1.902E-3 | 3.52E-2 | -3.097E0 | 3.317E3
4.743E0 | 3.54E-2 | -1.876E-3 | 3.545E-2 | -3.034E0 | 3.316E3
3.557E0 | 3.57E-2 | -1.863E-3 | 3.575E-2 | -2.987E0 | 3.315E3
2.667E0 | 3.596E-2 | -1.891E-3 | 3.601E-2 | -3.01E0 | 3.315E3
2E0 | 3.619E-2 | -1.953E-3 | 3.624E-2 | -3.089E0 | 3.315E3
1.5E0 | 3.651E-2 | -2.013E-3 | 3.657E-2 | -3.156E0 | 3.315E3
1.125E0 | 3.681E-2 | -2.181E-3 | 3.687E-2 | -3.391E0 | 3.315E3
8.434E-1 | 3.714E-2 | -2.216E-3 | 3.721E-2 | -3.414E0 | 3.314E3
6.325E-1 | 3.749E-2 | -2.384E-3 | 3.756E-2 | -3.638E0 | 3.314E3
4.743E-1 | 3.784E-2 | -2.604E-3 | 3.793E-2 | -3.938E0 | 3.314E3
3.557E-1 | 3.819E-2 | -2.942E-3 | 3.83E-2 | -4.405E0 | 3.314E3
2.667E-1 | 3.859E-2 | -3.337E-3 | 3.873E-2 | -4.942E0 | 3.314E3
2E-1 | 3.908E-2 | -3.759E-3 | 3.926E-2 | -5.495E0 | 3.314E3
1.5E-1 | 3.96E-2 | -4.277E-3 | 3.983E-2 | -6.164E0 | 3.314E3
1.125E-1 | 4.015E-2 | -4.79E-3 | 4.043E-2 | -6.804E0 | 3.314E3