## Sheet1
采样日期：2025-04-10 02:58:10.988
Freq(Hz) | Zre(3)(Ω) | Zim(3)(Ω) | Z(3)(Ω) | phase(3)(°) | E(3)(mV)
2E3 | 2.592E-2 | 2.982E-3 | 2.61E-2 | 6.561E0 | 3.249E3
1.5E3 | 2.615E-2 | 1.698E-3 | 2.62E-2 | 3.716E0 | 3.249E3
1.125E3 | 2.642E-2 | 5.034E-4 | 2.643E-2 | 1.091E0 | 3.249E3
8.434E2 | 2.675E-2 | -2.977E-4 | 2.675E-2 | -6.375E-1 | 3.249E3
6.325E2 | 2.72E-2 | -1.012E-3 | 2.722E-2 | -2.13E0 | 3.249E3
4.743E2 | 2.768E-2 | -1.598E-3 | 2.772E-2 | -3.304E0 | 3.249E3
3.557E2 | 2.822E-2 | -2.067E-3 | 2.83E-2 | -4.188E0 | 3.249E3
2.667E2 | 2.876E-2 | -2.442E-3 | 2.887E-2 | -4.854E0 | 3.249E3
2E2 | 2.934E-2 | -2.718E-3 | 2.946E-2 | -5.292E0 | 3.249E3
1.5E2 | 3E-2 | -2.924E-3 | 3.015E-2 | -5.565E0 | 3.249E3
1.125E2 | 3.068E-2 | -3.071E-3 | 3.083E-2 | -5.716E0 | 3.249E3
8.434E1 | 3.128E-2 | -3.07E-3 | 3.143E-2 | -5.606E0 | 3.249E3
6.325E1 | 3.196E-2 | -3.056E-3 | 3.211E-2 | -5.461E0 | 3.249E3
4.743E1 | 3.254E-2 | -2.978E-3 | 3.268E-2 | -5.23E0 | 3.249E3
3.557E1 | 3.308E-2 | -2.909E-3 | 3.321E-2 | -5.025E0 | 3.249E3
2.667E1 | 3.362E-2 | -2.851E-3 | 3.374E-2 | -4.848E0 | 3.249E3
2E1 | 3.417E-2 | -2.701E-3 | 3.428E-2 | -4.519E0 | 3.249E3
1.5E1 | 3.453E-2 | -2.578E-3 | 3.463E-2 | -4.27E0 | 3.249E3
1.125E1 | 3.49E-2 | -2.52E-3 | 3.499E-2 | -4.13E0 | 3.252E3
8.434E0 | 3.536E-2 | -2.437E-3 | 3.544E-2 | -3.943E0 | 3.253E3
6.325E0 | 3.573E-2 | -2.438E-3 | 3.581E-2 | -3.904E0 | 3.253E3
4.743E0 | 3.61E-2 | -2.449E-3 | 3.619E-2 | -3.881E0 | 3.252E3
3.557E0 | 3.647E-2 | -2.488E-3 | 3.656E-2 | -3.903E0 | 3.251E3
2.667E0 | 3.685E-2 | -2.575E-3 | 3.694E-2 | -3.997E0 | 3.251E3
2E0 | 3.725E-2 | -2.691E-3 | 3.735E-2 | -4.131E0 | 3.251E3
1.5E0 | 3.758E-2 | -2.887E-3 | 3.769E-2 | -4.393E0 | 3.251E3
1.125E0 | 3.797E-2 | -3.049E-3 | 3.809E-2 | -4.592E0 | 3.25E3
8.434E-1 | 3.856E-2 | -3.253E-3 | 3.87E-2 | -4.822E0 | 3.25E3
6.325E-1 | 3.905E-2 | -3.594E-3 | 3.922E-2 | -5.258E0 | 3.25E3
4.743E-1 | 3.955E-2 | -3.931E-3 | 3.975E-2 | -5.676E0 | 3.25E3
3.557E-1 | 4.018E-2 | -4.424E-3 | 4.042E-2 | -6.283E0 | 3.25E3
2.667E-1 | 4.089E-2 | -4.942E-3 | 4.119E-2 | -6.892E0 | 3.25E3
2E-1 | 4.159E-2 | -5.621E-3 | 4.197E-2 | -7.696E0 | 3.25E3
1.5E-1 | 4.253E-2 | -6.553E-3 | 4.304E-2 | -8.759E0 | 3.25E3
1.125E-1 | 4.363E-2 | -7.548E-3 | 4.427E-2 | -9.817E0 | 3.251E3