## Sheet1
采样日期：2025-04-10 03:42:55.312
Freq(Hz) | Zre(3)(Ω) | Zim(3)(Ω) | Z(3)(Ω) | phase(3)(°) | E(3)(mV)
2E3 | 2.592E-2 | 2.999E-3 | 2.609E-2 | 6.6E0 | 3.233E3
1.5E3 | 2.61E-2 | 1.721E-3 | 2.616E-2 | 3.773E0 | 3.233E3
1.125E3 | 2.64E-2 | 5.318E-4 | 2.64E-2 | 1.154E0 | 3.233E3
8.434E2 | 2.678E-2 | -2.833E-4 | 2.679E-2 | -6.059E-1 | 3.233E3
6.325E2 | 2.717E-2 | -1.014E-3 | 2.719E-2 | -2.138E0 | 3.233E3
4.743E2 | 2.765E-2 | -1.583E-3 | 2.77E-2 | -3.277E0 | 3.233E3
3.557E2 | 2.816E-2 | -2.024E-3 | 2.823E-2 | -4.111E0 | 3.233E3
2.667E2 | 2.873E-2 | -2.414E-3 | 2.884E-2 | -4.803E0 | 3.233E3
2E2 | 2.931E-2 | -2.718E-3 | 2.943E-2 | -5.299E0 | 3.233E3
1.5E2 | 2.999E-2 | -2.893E-3 | 3.013E-2 | -5.51E0 | 3.233E3
1.125E2 | 3.088E-2 | -2.301E-3 | 3.097E-2 | -4.261E0 | 3.233E3
8.434E1 | 3.128E-2 | -3.059E-3 | 3.143E-2 | -5.586E0 | 3.233E3
6.325E1 | 3.192E-2 | -3.061E-3 | 3.207E-2 | -5.477E0 | 3.233E3
4.743E1 | 3.252E-2 | -3.028E-3 | 3.266E-2 | -5.32E0 | 3.233E3
3.557E1 | 3.31E-2 | -2.918E-3 | 3.323E-2 | -5.038E0 | 3.233E3
2.667E1 | 3.359E-2 | -2.832E-3 | 3.371E-2 | -4.819E0 | 3.233E3
2E1 | 3.402E-2 | -2.607E-3 | 3.412E-2 | -4.382E0 | 3.233E3
1.5E1 | 3.456E-2 | -2.64E-3 | 3.466E-2 | -4.368E0 | 3.233E3
1.125E1 | 3.493E-2 | -2.548E-3 | 3.502E-2 | -4.172E0 | 3.235E3
8.434E0 | 3.536E-2 | -2.484E-3 | 3.545E-2 | -4.019E0 | 3.237E3
6.325E0 | 3.574E-2 | -2.456E-3 | 3.583E-2 | -3.931E0 | 3.237E3
4.743E0 | 3.61E-2 | -2.494E-3 | 3.619E-2 | -3.953E0 | 3.236E3
3.557E0 | 3.647E-2 | -2.532E-3 | 3.656E-2 | -3.971E0 | 3.235E3
2.667E0 | 3.685E-2 | -2.613E-3 | 3.694E-2 | -4.056E0 | 3.235E3
2E0 | 3.723E-2 | -2.736E-3 | 3.734E-2 | -4.202E0 | 3.235E3
1.5E0 | 3.767E-2 | -2.847E-3 | 3.778E-2 | -4.322E0 | 3.234E3
1.125E0 | 3.801E-2 | -3.058E-3 | 3.814E-2 | -4.599E0 | 3.234E3
8.434E-1 | 3.86E-2 | -3.344E-3 | 3.875E-2 | -4.951E0 | 3.234E3
6.325E-1 | 3.917E-2 | -3.704E-3 | 3.935E-2 | -5.401E0 | 3.234E3
4.743E-1 | 3.971E-2 | -4.145E-3 | 3.992E-2 | -5.959E0 | 3.234E3
3.557E-1 | 4.036E-2 | -4.612E-3 | 4.063E-2 | -6.519E0 | 3.234E3
2.667E-1 | 4.1E-2 | -5.361E-3 | 4.135E-2 | -7.449E0 | 3.234E3
2E-1 | 4.188E-2 | -5.979E-3 | 4.231E-2 | -8.124E0 | 3.234E3
1.5E-1 | 4.274E-2 | -6.846E-3 | 4.329E-2 | -9.1E0 | 3.234E3
1.125E-1 | 4.384E-2 | -7.78E-3 | 4.453E-2 | -1.006E1 | 3.235E3