## Sheet1
采样日期：2025-04-10 05:12:23.430
Freq(Hz) | Zre(3)(Ω) | Zim(3)(Ω) | Z(3)(Ω) | phase(3)(°) | E(3)(mV)
2E3 | 2.59E-2 | 3.036E-3 | 2.608E-2 | 6.685E0 | 3.19E3
1.5E3 | 2.608E-2 | 1.745E-3 | 2.614E-2 | 3.827E0 | 3.19E3
1.125E3 | 2.638E-2 | 5.739E-4 | 2.639E-2 | 1.246E0 | 3.19E3
8.434E2 | 2.679E-2 | -1.883E-4 | 2.679E-2 | -4.028E-1 | 3.19E3
6.325E2 | 2.712E-2 | -9.599E-4 | 2.714E-2 | -2.027E0 | 3.19E3
4.743E2 | 2.76E-2 | -1.582E-3 | 2.764E-2 | -3.281E0 | 3.19E3
3.557E2 | 2.81E-2 | -2.006E-3 | 2.817E-2 | -4.083E0 | 3.19E3
2.667E2 | 2.866E-2 | -2.405E-3 | 2.876E-2 | -4.796E0 | 3.19E3
2E2 | 2.926E-2 | -2.712E-3 | 2.939E-2 | -5.295E0 | 3.19E3
1.5E2 | 2.985E-2 | -2.905E-3 | 3E-2 | -5.557E0 | 3.19E3
1.125E2 | 3.034E-2 | -3.115E-3 | 3.05E-2 | -5.863E0 | 3.19E3
8.434E1 | 3.121E-2 | -3.06E-3 | 3.136E-2 | -5.599E0 | 3.19E3
6.325E1 | 3.185E-2 | -3.053E-3 | 3.199E-2 | -5.476E0 | 3.19E3
4.743E1 | 3.245E-2 | -3.027E-3 | 3.259E-2 | -5.329E0 | 3.19E3
3.557E1 | 3.299E-2 | -2.974E-3 | 3.312E-2 | -5.152E0 | 3.19E3
2.667E1 | 3.353E-2 | -2.877E-3 | 3.366E-2 | -4.905E0 | 3.19E3
2E1 | 3.383E-2 | -2.531E-3 | 3.392E-2 | -4.279E0 | 3.19E3
1.5E1 | 3.434E-2 | -2.606E-3 | 3.444E-2 | -4.34E0 | 3.189E3
1.125E1 | 3.489E-2 | -2.616E-3 | 3.499E-2 | -4.288E0 | 3.192E3
8.434E0 | 3.532E-2 | -2.54E-3 | 3.541E-2 | -4.113E0 | 3.194E3
6.325E0 | 3.571E-2 | -2.533E-3 | 3.58E-2 | -4.058E0 | 3.194E3
4.743E0 | 3.607E-2 | -2.547E-3 | 3.616E-2 | -4.04E0 | 3.193E3
3.557E0 | 3.647E-2 | -2.6E-3 | 3.656E-2 | -4.078E0 | 3.192E3
2.667E0 | 3.685E-2 | -2.708E-3 | 3.695E-2 | -4.203E0 | 3.192E3
2E0 | 3.723E-2 | -2.836E-3 | 3.734E-2 | -4.355E0 | 3.191E3
1.5E0 | 3.764E-2 | -3.02E-3 | 3.777E-2 | -4.586E0 | 3.191E3
1.125E0 | 3.81E-2 | -3.254E-3 | 3.824E-2 | -4.88E0 | 3.191E3
8.434E-1 | 3.867E-2 | -3.465E-3 | 3.882E-2 | -5.121E0 | 3.191E3
6.325E-1 | 3.919E-2 | -3.881E-3 | 3.938E-2 | -5.656E0 | 3.191E3
4.743E-1 | 3.976E-2 | -4.318E-3 | 3.999E-2 | -6.199E0 | 3.191E3
3.557E-1 | 4.044E-2 | -4.907E-3 | 4.073E-2 | -6.919E0 | 3.191E3
2.667E-1 | 4.124E-2 | -5.474E-3 | 4.161E-2 | -7.561E0 | 3.191E3
2E-1 | 4.21E-2 | -6.174E-3 | 4.255E-2 | -8.343E0 | 3.191E3
1.5E-1 | 4.304E-2 | -7.179E-3 | 4.363E-2 | -9.471E0 | 3.191E3
1.125E-1 | 4.427E-2 | -8.223E-3 | 4.502E-2 | -1.052E1 | 3.191E3