## Sheet1
采样日期：2025-04-10 05:57:07.679
Freq(Hz) | Zre(3)(Ω) | Zim(3)(Ω) | Z(3)(Ω) | phase(3)(°) | E(3)(mV)
2E3 | 2.589E-2 | 3.066E-3 | 2.607E-2 | 6.754E0 | 3.186E3
1.5E3 | 2.606E-2 | 1.811E-3 | 2.612E-2 | 3.976E0 | 3.186E3
1.125E3 | 2.634E-2 | 5.734E-4 | 2.635E-2 | 1.247E0 | 3.186E3
8.434E2 | 2.674E-2 | -2.395E-4 | 2.674E-2 | -5.131E-1 | 3.186E3
6.325E2 | 2.713E-2 | -9.484E-4 | 2.715E-2 | -2.002E0 | 3.186E3
4.743E2 | 2.757E-2 | -1.538E-3 | 2.762E-2 | -3.193E0 | 3.186E3
3.557E2 | 2.809E-2 | -2.009E-3 | 2.816E-2 | -4.091E0 | 3.186E3
2.667E2 | 2.859E-2 | -2.357E-3 | 2.868E-2 | -4.713E0 | 3.186E3
2E2 | 2.918E-2 | -2.688E-3 | 2.93E-2 | -5.264E0 | 3.186E3
1.5E2 | 2.986E-2 | -2.909E-3 | 3E-2 | -5.566E0 | 3.186E3
1.125E2 | 3.054E-2 | -3.041E-3 | 3.069E-2 | -5.686E0 | 3.186E3
8.434E1 | 3.118E-2 | -3.091E-3 | 3.133E-2 | -5.662E0 | 3.186E3
6.325E1 | 3.179E-2 | -3.068E-3 | 3.194E-2 | -5.512E0 | 3.186E3
4.743E1 | 3.243E-2 | -3.073E-3 | 3.257E-2 | -5.414E0 | 3.186E3
3.557E1 | 3.296E-2 | -2.959E-3 | 3.309E-2 | -5.13E0 | 3.186E3
2.667E1 | 3.345E-2 | -2.886E-3 | 3.357E-2 | -4.931E0 | 3.186E3
2E1 | 3.374E-2 | -2.668E-3 | 3.385E-2 | -4.52E0 | 3.186E3
1.5E1 | 3.443E-2 | -2.646E-3 | 3.453E-2 | -4.395E0 | 3.186E3
1.125E1 | 3.48E-2 | -2.579E-3 | 3.489E-2 | -4.238E0 | 3.188E3
8.434E0 | 3.528E-2 | -2.531E-3 | 3.537E-2 | -4.103E0 | 3.19E3
6.325E0 | 3.565E-2 | -2.492E-3 | 3.574E-2 | -3.999E0 | 3.19E3
4.743E0 | 3.604E-2 | -2.557E-3 | 3.613E-2 | -4.057E0 | 3.189E3
3.557E0 | 3.642E-2 | -2.601E-3 | 3.651E-2 | -4.086E0 | 3.188E3
2.667E0 | 3.681E-2 | -2.731E-3 | 3.691E-2 | -4.243E0 | 3.188E3
2E0 | 3.719E-2 | -2.865E-3 | 3.73E-2 | -4.405E0 | 3.187E3
1.5E0 | 3.761E-2 | -3.07E-3 | 3.773E-2 | -4.667E0 | 3.187E3
1.125E0 | 3.806E-2 | -3.337E-3 | 3.821E-2 | -5.011E0 | 3.187E3
8.434E-1 | 3.86E-2 | -3.48E-3 | 3.876E-2 | -5.151E0 | 3.187E3
6.325E-1 | 3.917E-2 | -4.025E-3 | 3.937E-2 | -5.867E0 | 3.187E3
4.743E-1 | 3.975E-2 | -4.532E-3 | 4.001E-2 | -6.505E0 | 3.187E3
3.557E-1 | 4.04E-2 | -5.091E-3 | 4.072E-2 | -7.182E0 | 3.187E3
2.667E-1 | 4.127E-2 | -5.86E-3 | 4.168E-2 | -8.082E0 | 3.187E3
2E-1 | 4.209E-2 | -6.689E-3 | 4.262E-2 | -9.029E0 | 3.187E3
1.5E-1 | 4.313E-2 | -7.576E-3 | 4.379E-2 | -9.964E0 | 3.187E3
1.125E-1 | 4.433E-2 | -8.827E-3 | 4.52E-2 | -1.126E1 | 3.188E3