## Sheet1
采样日期：2025-04-10 06:41:51.758
Freq(Hz) | Zre(3)(Ω) | Zim(3)(Ω) | Z(3)(Ω) | phase(3)(°) | E(3)(mV)
2E3 | 2.589E-2 | 3.062E-3 | 2.607E-2 | 6.744E0 | 3.103E3
1.5E3 | 2.607E-2 | 1.798E-3 | 2.613E-2 | 3.945E0 | 3.103E3
1.125E3 | 2.632E-2 | 6.09E-4 | 2.632E-2 | 1.326E0 | 3.103E3
8.434E2 | 2.675E-2 | -2.43E-4 | 2.675E-2 | -5.204E-1 | 3.103E3
6.325E2 | 2.711E-2 | -9.6E-4 | 2.712E-2 | -2.028E0 | 3.103E3
4.743E2 | 2.754E-2 | -1.543E-3 | 2.758E-2 | -3.207E0 | 3.103E3
3.557E2 | 2.805E-2 | -1.987E-3 | 2.812E-2 | -4.05E0 | 3.103E3
2.667E2 | 2.861E-2 | -2.409E-3 | 2.871E-2 | -4.812E0 | 3.104E3
2E2 | 2.917E-2 | -2.71E-3 | 2.929E-2 | -5.308E0 | 3.104E3
1.5E2 | 2.983E-2 | -2.937E-3 | 2.997E-2 | -5.624E0 | 3.104E3
1.125E2 | 3.03E-2 | -2.981E-3 | 3.045E-2 | -5.618E0 | 3.104E3
8.434E1 | 3.117E-2 | -3.182E-3 | 3.133E-2 | -5.83E0 | 3.104E3
6.325E1 | 3.184E-2 | -3.166E-3 | 3.2E-2 | -5.679E0 | 3.104E3
4.743E1 | 3.243E-2 | -3.161E-3 | 3.258E-2 | -5.568E0 | 3.104E3
3.557E1 | 3.302E-2 | -3.159E-3 | 3.317E-2 | -5.465E0 | 3.104E3
2.667E1 | 3.36E-2 | -3.015E-3 | 3.374E-2 | -5.127E0 | 3.104E3
2E1 | 3.421E-2 | -2.778E-3 | 3.432E-2 | -4.642E0 | 3.103E3
1.5E1 | 3.463E-2 | -2.849E-3 | 3.475E-2 | -4.704E0 | 3.104E3
1.125E1 | 3.505E-2 | -2.764E-3 | 3.516E-2 | -4.508E0 | 3.106E3
8.434E0 | 3.555E-2 | -2.698E-3 | 3.565E-2 | -4.34E0 | 3.108E3
6.325E0 | 3.597E-2 | -2.666E-3 | 3.607E-2 | -4.239E0 | 3.108E3
4.743E0 | 3.633E-2 | -2.706E-3 | 3.643E-2 | -4.259E0 | 3.107E3
3.557E0 | 3.678E-2 | -2.794E-3 | 3.689E-2 | -4.344E0 | 3.106E3
2.667E0 | 3.714E-2 | -2.881E-3 | 3.725E-2 | -4.436E0 | 3.106E3
2E0 | 3.757E-2 | -3.064E-3 | 3.769E-2 | -4.663E0 | 3.105E3
1.5E0 | 3.796E-2 | -3.249E-3 | 3.81E-2 | -4.892E0 | 3.105E3
1.125E0 | 3.847E-2 | -3.571E-3 | 3.864E-2 | -5.303E0 | 3.105E3
8.434E-1 | 3.905E-2 | -3.892E-3 | 3.925E-2 | -5.692E0 | 3.105E3
6.325E-1 | 3.96E-2 | -4.321E-3 | 3.984E-2 | -6.228E0 | 3.105E3
4.743E-1 | 4.031E-2 | -4.819E-3 | 4.06E-2 | -6.817E0 | 3.105E3
3.557E-1 | 4.1E-2 | -5.454E-3 | 4.136E-2 | -7.577E0 | 3.105E3
2.667E-1 | 4.187E-2 | -6.374E-3 | 4.236E-2 | -8.655E0 | 3.105E3
2E-1 | 4.278E-2 | -7.455E-3 | 4.342E-2 | -9.885E0 | 3.105E3
1.5E-1 | 4.383E-2 | -8.728E-3 | 4.469E-2 | -1.126E1 | 3.106E3
1.125E-1 | 4.518E-2 | -9.99E-3 | 4.627E-2 | -1.247E1 | 3.106E3