## Sheet1
采样日期：2025-04-10 07:26:35.781
Freq(Hz) | Zre(3)(Ω) | Zim(3)(Ω) | Z(3)(Ω) | phase(3)(°) | E(3)(mV)
2E3 | 2.595E-2 | 3.038E-3 | 2.613E-2 | 6.677E0 | 2.704E3
1.5E3 | 2.616E-2 | 1.777E-3 | 2.622E-2 | 3.888E0 | 2.704E3
1.125E3 | 2.643E-2 | 5.73E-4 | 2.644E-2 | 1.242E0 | 2.704E3
8.434E2 | 2.677E-2 | -2.294E-4 | 2.677E-2 | -4.91E-1 | 2.704E3
6.325E2 | 2.714E-2 | -1.007E-3 | 2.716E-2 | -2.124E0 | 2.704E3
4.743E2 | 2.758E-2 | -1.638E-3 | 2.763E-2 | -3.398E0 | 2.704E3
3.557E2 | 2.811E-2 | -2.145E-3 | 2.82E-2 | -4.363E0 | 2.705E3
2.667E2 | 2.864E-2 | -2.571E-3 | 2.876E-2 | -5.129E0 | 2.705E3
2E2 | 2.928E-2 | -2.988E-3 | 2.944E-2 | -5.827E0 | 2.705E3
1.5E2 | 2.989E-2 | -3.34E-3 | 3.008E-2 | -6.375E0 | 2.705E3
1.125E2 | 3.067E-2 | -3.634E-3 | 3.088E-2 | -6.757E0 | 2.705E3
8.434E1 | 3.141E-2 | -3.819E-3 | 3.165E-2 | -6.932E0 | 2.705E3
6.325E1 | 3.218E-2 | -3.992E-3 | 3.243E-2 | -7.071E0 | 2.705E3
4.743E1 | 3.299E-2 | -4.16E-3 | 3.325E-2 | -7.187E0 | 2.705E3
3.557E1 | 3.384E-2 | -4.252E-3 | 3.411E-2 | -7.161E0 | 2.705E3
2.667E1 | 3.461E-2 | -4.285E-3 | 3.488E-2 | -7.056E0 | 2.706E3
2E1 | 3.546E-2 | -4.541E-3 | 3.575E-2 | -7.297E0 | 2.705E3
1.5E1 | 3.617E-2 | -4.316E-3 | 3.643E-2 | -6.805E0 | 2.706E3
1.125E1 | 3.694E-2 | -4.261E-3 | 3.719E-2 | -6.58E0 | 2.708E3
8.434E0 | 3.776E-2 | -4.139E-3 | 3.799E-2 | -6.256E0 | 2.711E3
6.325E0 | 3.844E-2 | -4.18E-3 | 3.867E-2 | -6.206E0 | 2.71E3
4.743E0 | 3.91E-2 | -4.237E-3 | 3.933E-2 | -6.185E0 | 2.71E3
3.557E0 | 3.977E-2 | -4.348E-3 | 4E-2 | -6.24E0 | 2.71E3
2.667E0 | 4.041E-2 | -4.57E-3 | 4.067E-2 | -6.452E0 | 2.709E3
2E0 | 4.11E-2 | -4.856E-3 | 4.139E-2 | -6.737E0 | 2.709E3
1.5E0 | 4.185E-2 | -5.203E-3 | 4.218E-2 | -7.085E0 | 2.709E3
1.125E0 | 4.257E-2 | -5.771E-3 | 4.296E-2 | -7.719E0 | 2.709E3
8.434E-1 | 4.35E-2 | -6.289E-3 | 4.395E-2 | -8.226E0 | 2.709E3
6.325E-1 | 4.442E-2 | -7.096E-3 | 4.499E-2 | -9.075E0 | 2.71E3
4.743E-1 | 4.54E-2 | -8.217E-3 | 4.613E-2 | -1.026E1 | 2.71E3
3.557E-1 | 4.655E-2 | -9.482E-3 | 4.751E-2 | -1.151E1 | 2.71E3
2.667E-1 | 4.788E-2 | -1.115E-2 | 4.917E-2 | -1.311E1 | 2.711E3
2E-1 | 4.944E-2 | -1.364E-2 | 5.129E-2 | -1.542E1 | 2.712E3
1.5E-1 | 5.121E-2 | -1.598E-2 | 5.364E-2 | -1.733E1 | 2.713E3
1.125E-1 | 5.321E-2 | -1.923E-2 | 5.658E-2 | -1.987E1 | 2.715E3