## Sheet1
采样日期：2025-04-09 14:17:39.045
Freq(Hz) | Zre(3)(Ω) | Zim(3)(Ω) | Z(3)(Ω) | phase(3)(°) | E(3)(mV)
2E3 | 2.6E-2 | 2.939E-3 | 2.616E-2 | 6.451E0 | 3.313E3
1.5E3 | 2.624E-2 | 1.657E-3 | 2.629E-2 | 3.615E0 | 3.313E3
1.125E3 | 2.655E-2 | 4.68E-4 | 2.655E-2 | 1.01E0 | 3.313E3
8.434E2 | 2.696E-2 | -4.088E-4 | 2.696E-2 | -8.688E-1 | 3.313E3
6.325E2 | 2.736E-2 | -1.087E-3 | 2.738E-2 | -2.276E0 | 3.313E3
4.743E2 | 2.784E-2 | -1.661E-3 | 2.789E-2 | -3.415E0 | 3.314E3
3.557E2 | 2.842E-2 | -2.069E-3 | 2.849E-2 | -4.164E0 | 3.314E3
2.667E2 | 2.899E-2 | -2.391E-3 | 2.909E-2 | -4.714E0 | 3.314E3
2E2 | 2.956E-2 | -2.607E-3 | 2.968E-2 | -5.04E0 | 3.313E3
1.5E2 | 3.022E-2 | -2.782E-3 | 3.035E-2 | -5.259E0 | 3.314E3
1.125E2 | 3.086E-2 | -2.789E-3 | 3.099E-2 | -5.164E0 | 3.314E3
8.434E1 | 3.146E-2 | -2.828E-3 | 3.158E-2 | -5.138E0 | 3.314E3
6.325E1 | 3.203E-2 | -2.773E-3 | 3.215E-2 | -4.947E0 | 3.314E3
4.743E1 | 3.255E-2 | -2.698E-3 | 3.266E-2 | -4.738E0 | 3.313E3
3.557E1 | 3.305E-2 | -2.537E-3 | 3.315E-2 | -4.39E0 | 3.314E3
2.667E1 | 3.348E-2 | -2.419E-3 | 3.356E-2 | -4.133E0 | 3.313E3
2E1 | 3.388E-2 | -2.306E-3 | 3.396E-2 | -3.893E0 | 3.313E3
1.5E1 | 3.417E-2 | -2.226E-3 | 3.424E-2 | -3.728E0 | 3.313E3
1.125E1 | 3.444E-2 | -2.087E-3 | 3.45E-2 | -3.469E0 | 3.316E3
8.434E0 | 3.49E-2 | -2E-3 | 3.495E-2 | -3.281E0 | 3.318E3
6.325E0 | 3.516E-2 | -1.938E-3 | 3.521E-2 | -3.156E0 | 3.317E3
4.743E0 | 3.546E-2 | -1.964E-3 | 3.552E-2 | -3.17E0 | 3.317E3
3.557E0 | 3.571E-2 | -1.94E-3 | 3.576E-2 | -3.111E0 | 3.316E3
2.667E0 | 3.599E-2 | -1.975E-3 | 3.604E-2 | -3.142E0 | 3.315E3
2E0 | 3.631E-2 | -2.03E-3 | 3.637E-2 | -3.199E0 | 3.315E3
1.5E0 | 3.653E-2 | -2.143E-3 | 3.66E-2 | -3.357E0 | 3.315E3
1.125E0 | 3.687E-2 | -2.277E-3 | 3.694E-2 | -3.534E0 | 3.315E3
8.434E-1 | 3.73E-2 | -2.365E-3 | 3.737E-2 | -3.629E0 | 3.314E3
6.325E-1 | 3.763E-2 | -2.528E-3 | 3.772E-2 | -3.843E0 | 3.314E3
4.743E-1 | 3.799E-2 | -2.79E-3 | 3.809E-2 | -4.201E0 | 3.314E3
3.557E-1 | 3.838E-2 | -3.153E-3 | 3.851E-2 | -4.697E0 | 3.314E3
2.667E-1 | 3.889E-2 | -3.432E-3 | 3.904E-2 | -5.043E0 | 3.314E3
2E-1 | 3.931E-2 | -3.901E-3 | 3.951E-2 | -5.666E0 | 3.314E3
1.5E-1 | 3.989E-2 | -4.476E-3 | 4.014E-2 | -6.403E0 | 3.314E3
1.125E-1 | 4.055E-2 | -5.148E-3 | 4.088E-2 | -7.235E0 | 3.315E3