## Sheet1
采样日期：2025-04-09 15:02:22.742
Freq(Hz) | Zre(3)(Ω) | Zim(3)(Ω) | Z(3)(Ω) | phase(3)(°) | E(3)(mV)
2E3 | 2.599E-2 | 2.977E-3 | 2.616E-2 | 6.533E0 | 3.314E3
1.5E3 | 2.622E-2 | 1.68E-3 | 2.627E-2 | 3.666E0 | 3.314E3
1.125E3 | 2.652E-2 | 4.619E-4 | 2.652E-2 | 9.978E-1 | 3.314E3
8.434E2 | 2.689E-2 | -4.295E-4 | 2.689E-2 | -9.151E-1 | 3.314E3
6.325E2 | 2.735E-2 | -1.075E-3 | 2.737E-2 | -2.25E0 | 3.314E3
4.743E2 | 2.784E-2 | -1.611E-3 | 2.789E-2 | -3.312E0 | 3.314E3
3.557E2 | 2.837E-2 | -2.053E-3 | 2.844E-2 | -4.139E0 | 3.314E3
2.667E2 | 2.898E-2 | -2.384E-3 | 2.908E-2 | -4.703E0 | 3.314E3
2E2 | 2.958E-2 | -2.66E-3 | 2.97E-2 | -5.139E0 | 3.314E3
1.5E2 | 3.018E-2 | -2.795E-3 | 3.031E-2 | -5.291E0 | 3.314E3
1.125E2 | 3.085E-2 | -2.924E-3 | 3.098E-2 | -5.416E0 | 3.314E3
8.434E1 | 3.141E-2 | -2.854E-3 | 3.154E-2 | -5.192E0 | 3.314E3
6.325E1 | 3.203E-2 | -2.781E-3 | 3.215E-2 | -4.962E0 | 3.314E3
4.743E1 | 3.254E-2 | -2.715E-3 | 3.265E-2 | -4.77E0 | 3.314E3
3.557E1 | 3.304E-2 | -2.651E-3 | 3.315E-2 | -4.587E0 | 3.314E3
2.667E1 | 3.352E-2 | -2.463E-3 | 3.361E-2 | -4.203E0 | 3.313E3
2E1 | 3.397E-2 | -2.416E-3 | 3.406E-2 | -4.068E0 | 3.313E3
1.5E1 | 3.431E-2 | -2.187E-3 | 3.438E-2 | -3.647E0 | 3.314E3
1.125E1 | 3.461E-2 | -2.161E-3 | 3.468E-2 | -3.572E0 | 3.316E3
8.434E0 | 3.492E-2 | -2.066E-3 | 3.498E-2 | -3.387E0 | 3.318E3
6.325E0 | 3.521E-2 | -2.004E-3 | 3.527E-2 | -3.258E0 | 3.317E3
4.743E0 | 3.548E-2 | -2.019E-3 | 3.554E-2 | -3.257E0 | 3.316E3
3.557E0 | 3.58E-2 | -2.02E-3 | 3.586E-2 | -3.229E0 | 3.316E3
2.667E0 | 3.608E-2 | -2.039E-3 | 3.614E-2 | -3.234E0 | 3.315E3
2E0 | 3.642E-2 | -2.118E-3 | 3.648E-2 | -3.329E0 | 3.315E3
1.5E0 | 3.668E-2 | -2.223E-3 | 3.675E-2 | -3.468E0 | 3.315E3
1.125E0 | 3.702E-2 | -2.364E-3 | 3.71E-2 | -3.654E0 | 3.315E3
8.434E-1 | 3.746E-2 | -2.459E-3 | 3.754E-2 | -3.755E0 | 3.315E3
6.325E-1 | 3.772E-2 | -2.712E-3 | 3.781E-2 | -4.112E0 | 3.314E3
4.743E-1 | 3.82E-2 | -2.907E-3 | 3.831E-2 | -4.352E0 | 3.314E3
3.557E-1 | 3.859E-2 | -3.229E-3 | 3.873E-2 | -4.782E0 | 3.314E3
2.667E-1 | 3.906E-2 | -3.724E-3 | 3.924E-2 | -5.446E0 | 3.314E3
2E-1 | 3.959E-2 | -4.136E-3 | 3.981E-2 | -5.964E0 | 3.314E3
1.5E-1 | 4.021E-2 | -4.777E-3 | 4.05E-2 | -6.774E0 | 3.314E3
1.125E-1 | 4.093E-2 | -5.501E-3 | 4.13E-2 | -7.655E0 | 3.315E3