## Sheet1
采样日期：2025-04-09 15:47:06.807
Freq(Hz) | Zre(3)(Ω) | Zim(3)(Ω) | Z(3)(Ω) | phase(3)(°) | E(3)(mV)
2E3 | 2.598E-2 | 2.972E-3 | 2.615E-2 | 6.525E0 | 3.314E3
1.5E3 | 2.621E-2 | 1.673E-3 | 2.626E-2 | 3.652E0 | 3.314E3
1.125E3 | 2.65E-2 | 4.928E-4 | 2.65E-2 | 1.066E0 | 3.314E3
8.434E2 | 2.703E-2 | -2.561E-4 | 2.704E-2 | -5.428E-1 | 3.313E3
6.325E2 | 2.732E-2 | -1.044E-3 | 2.734E-2 | -2.189E0 | 3.314E3
4.743E2 | 2.784E-2 | -1.614E-3 | 2.789E-2 | -3.318E0 | 3.314E3
3.557E2 | 2.834E-2 | -2.029E-3 | 2.842E-2 | -4.095E0 | 3.314E3
2.667E2 | 2.891E-2 | -2.346E-3 | 2.901E-2 | -4.639E0 | 3.314E3
2E2 | 2.952E-2 | -2.651E-3 | 2.964E-2 | -5.132E0 | 3.314E3
1.5E2 | 3.016E-2 | -2.754E-3 | 3.029E-2 | -5.217E0 | 3.314E3
1.125E2 | 3.074E-2 | -2.854E-3 | 3.087E-2 | -5.305E0 | 3.314E3
8.434E1 | 3.137E-2 | -2.838E-3 | 3.15E-2 | -5.169E0 | 3.314E3
6.325E1 | 3.197E-2 | -2.808E-3 | 3.21E-2 | -5.018E0 | 3.314E3
4.743E1 | 3.254E-2 | -2.706E-3 | 3.266E-2 | -4.754E0 | 3.314E3
3.557E1 | 3.3E-2 | -2.58E-3 | 3.31E-2 | -4.47E0 | 3.314E3
2.667E1 | 3.342E-2 | -2.472E-3 | 3.351E-2 | -4.232E0 | 3.314E3
2E1 | 3.369E-2 | -2.506E-3 | 3.379E-2 | -4.253E0 | 3.313E3
1.5E1 | 3.42E-2 | -2.262E-3 | 3.428E-2 | -3.783E0 | 3.314E3
1.125E1 | 3.45E-2 | -2.151E-3 | 3.457E-2 | -3.567E0 | 3.315E3
8.434E0 | 3.486E-2 | -2.041E-3 | 3.492E-2 | -3.351E0 | 3.318E3
6.325E0 | 3.516E-2 | -2.024E-3 | 3.522E-2 | -3.294E0 | 3.317E3
4.743E0 | 3.547E-2 | -2.008E-3 | 3.553E-2 | -3.24E0 | 3.316E3
3.557E0 | 3.574E-2 | -2.029E-3 | 3.58E-2 | -3.249E0 | 3.316E3
2.667E0 | 3.606E-2 | -2.113E-3 | 3.612E-2 | -3.354E0 | 3.315E3
2E0 | 3.634E-2 | -2.139E-3 | 3.64E-2 | -3.369E0 | 3.315E3
1.5E0 | 3.666E-2 | -2.324E-3 | 3.674E-2 | -3.627E0 | 3.315E3
1.125E0 | 3.7E-2 | -2.429E-3 | 3.708E-2 | -3.755E0 | 3.315E3
8.434E-1 | 3.74E-2 | -2.562E-3 | 3.749E-2 | -3.92E0 | 3.314E3
6.325E-1 | 3.782E-2 | -2.807E-3 | 3.792E-2 | -4.244E0 | 3.314E3
4.743E-1 | 3.817E-2 | -3.031E-3 | 3.829E-2 | -4.54E0 | 3.314E3
3.557E-1 | 3.859E-2 | -3.469E-3 | 3.875E-2 | -5.136E0 | 3.314E3
2.667E-1 | 3.92E-2 | -3.787E-3 | 3.938E-2 | -5.518E0 | 3.315E3
2E-1 | 3.968E-2 | -4.306E-3 | 3.992E-2 | -6.193E0 | 3.315E3
1.5E-1 | 4.024E-2 | -4.959E-3 | 4.054E-2 | -7.027E0 | 3.315E3
1.125E-1 | 4.105E-2 | -5.711E-3 | 4.145E-2 | -7.92E0 | 3.315E3