## Sheet1
采样日期：2025-04-09 16:31:51.304
Freq(Hz) | Zre(3)(Ω) | Zim(3)(Ω) | Z(3)(Ω) | phase(3)(°) | E(3)(mV)
2E3 | 2.597E-2 | 2.991E-3 | 2.614E-2 | 6.569E0 | 3.313E3
1.5E3 | 2.62E-2 | 1.67E-3 | 2.625E-2 | 3.648E0 | 3.314E3
1.125E3 | 2.652E-2 | 5.321E-4 | 2.652E-2 | 1.15E0 | 3.313E3
8.434E2 | 2.688E-2 | -3.857E-4 | 2.688E-2 | -8.22E-1 | 3.313E3
6.325E2 | 2.729E-2 | -1.02E-3 | 2.731E-2 | -2.141E0 | 3.314E3
4.743E2 | 2.778E-2 | -1.587E-3 | 2.783E-2 | -3.27E0 | 3.314E3
3.557E2 | 2.831E-2 | -2.014E-3 | 2.838E-2 | -4.071E0 | 3.314E3
2.667E2 | 2.889E-2 | -2.363E-3 | 2.898E-2 | -4.677E0 | 3.313E3
2E2 | 2.948E-2 | -2.595E-3 | 2.96E-2 | -5.031E0 | 3.314E3
1.5E2 | 3.011E-2 | -2.772E-3 | 3.024E-2 | -5.26E0 | 3.314E3
1.125E2 | 3.07E-2 | -2.905E-3 | 3.084E-2 | -5.405E0 | 3.314E3
8.434E1 | 3.138E-2 | -2.856E-3 | 3.151E-2 | -5.2E0 | 3.314E3
6.325E1 | 3.189E-2 | -2.813E-3 | 3.201E-2 | -5.041E0 | 3.314E3
4.743E1 | 3.244E-2 | -2.703E-3 | 3.255E-2 | -4.764E0 | 3.314E3
3.557E1 | 3.294E-2 | -2.586E-3 | 3.305E-2 | -4.489E0 | 3.313E3
2.667E1 | 3.341E-2 | -2.463E-3 | 3.35E-2 | -4.217E0 | 3.313E3
2E1 | 3.377E-2 | -2.324E-3 | 3.385E-2 | -3.936E0 | 3.313E3
1.5E1 | 3.418E-2 | -2.324E-3 | 3.426E-2 | -3.89E0 | 3.314E3
1.125E1 | 3.446E-2 | -2.209E-3 | 3.453E-2 | -3.668E0 | 3.316E3
8.434E0 | 3.487E-2 | -2.106E-3 | 3.493E-2 | -3.457E0 | 3.318E3
6.325E0 | 3.516E-2 | -2.072E-3 | 3.523E-2 | -3.373E0 | 3.317E3
4.743E0 | 3.547E-2 | -2.08E-3 | 3.553E-2 | -3.356E0 | 3.316E3
3.557E0 | 3.575E-2 | -2.093E-3 | 3.581E-2 | -3.35E0 | 3.316E3
2.667E0 | 3.609E-2 | -2.14E-3 | 3.616E-2 | -3.393E0 | 3.315E3
2E0 | 3.638E-2 | -2.201E-3 | 3.645E-2 | -3.462E0 | 3.315E3
1.5E0 | 3.664E-2 | -2.422E-3 | 3.672E-2 | -3.782E0 | 3.315E3
1.125E0 | 3.704E-2 | -2.488E-3 | 3.712E-2 | -3.843E0 | 3.315E3
8.434E-1 | 3.75E-2 | -2.625E-3 | 3.76E-2 | -4.004E0 | 3.315E3
6.325E-1 | 3.79E-2 | -2.883E-3 | 3.801E-2 | -4.35E0 | 3.314E3
4.743E-1 | 3.833E-2 | -3.185E-3 | 3.846E-2 | -4.75E0 | 3.314E3
3.557E-1 | 3.886E-2 | -3.539E-3 | 3.902E-2 | -5.204E0 | 3.315E3
2.667E-1 | 3.935E-2 | -4.055E-3 | 3.956E-2 | -5.883E0 | 3.314E3
2E-1 | 3.984E-2 | -4.58E-3 | 4.01E-2 | -6.558E0 | 3.315E3
1.5E-1 | 4.057E-2 | -5.301E-3 | 4.092E-2 | -7.443E0 | 3.315E3
1.125E-1 | 4.13E-2 | -6.006E-3 | 4.173E-2 | -8.275E0 | 3.315E3