## Sheet1
采样日期：2025-04-09 17:16:35.545
Freq(Hz) | Zre(3)(Ω) | Zim(3)(Ω) | Z(3)(Ω) | phase(3)(°) | E(3)(mV)
2E3 | 2.595E-2 | 2.986E-3 | 2.613E-2 | 6.563E0 | 3.313E3
1.5E3 | 2.62E-2 | 1.689E-3 | 2.625E-2 | 3.69E0 | 3.313E3
1.125E3 | 2.647E-2 | 5.364E-4 | 2.647E-2 | 1.161E0 | 3.313E3
8.434E2 | 2.683E-2 | -3.393E-4 | 2.683E-2 | -7.247E-1 | 3.313E3
6.325E2 | 2.727E-2 | -1.019E-3 | 2.728E-2 | -2.141E0 | 3.313E3
4.743E2 | 2.776E-2 | -1.583E-3 | 2.781E-2 | -3.264E0 | 3.313E3
3.557E2 | 2.829E-2 | -2.029E-3 | 2.836E-2 | -4.101E0 | 3.313E3
2.667E2 | 2.886E-2 | -2.367E-3 | 2.895E-2 | -4.688E0 | 3.313E3
2E2 | 2.942E-2 | -2.631E-3 | 2.953E-2 | -5.11E0 | 3.313E3
1.5E2 | 3.005E-2 | -2.752E-3 | 3.017E-2 | -5.234E0 | 3.313E3
1.125E2 | 3.071E-2 | -2.806E-3 | 3.084E-2 | -5.221E0 | 3.313E3
8.434E1 | 3.13E-2 | -2.859E-3 | 3.143E-2 | -5.219E0 | 3.313E3
6.325E1 | 3.189E-2 | -2.804E-3 | 3.202E-2 | -5.025E0 | 3.313E3
4.743E1 | 3.243E-2 | -2.773E-3 | 3.255E-2 | -4.888E0 | 3.313E3
3.557E1 | 3.291E-2 | -2.647E-3 | 3.302E-2 | -4.599E0 | 3.313E3
2.667E1 | 3.338E-2 | -2.508E-3 | 3.347E-2 | -4.298E0 | 3.312E3
2E1 | 3.368E-2 | -2.447E-3 | 3.377E-2 | -4.155E0 | 3.312E3
1.5E1 | 3.421E-2 | -2.194E-3 | 3.428E-2 | -3.671E0 | 3.312E3
1.125E1 | 3.446E-2 | -2.194E-3 | 3.453E-2 | -3.642E0 | 3.315E3
8.434E0 | 3.486E-2 | -2.108E-3 | 3.493E-2 | -3.46E0 | 3.317E3
6.325E0 | 3.516E-2 | -2.129E-3 | 3.523E-2 | -3.465E0 | 3.316E3
4.743E0 | 3.55E-2 | -2.114E-3 | 3.556E-2 | -3.408E0 | 3.315E3
3.557E0 | 3.58E-2 | -2.118E-3 | 3.586E-2 | -3.386E0 | 3.315E3
2.667E0 | 3.611E-2 | -2.171E-3 | 3.617E-2 | -3.441E0 | 3.314E3
2E0 | 3.641E-2 | -2.293E-3 | 3.649E-2 | -3.603E0 | 3.314E3
1.5E0 | 3.672E-2 | -2.393E-3 | 3.68E-2 | -3.729E0 | 3.314E3
1.125E0 | 3.708E-2 | -2.562E-3 | 3.717E-2 | -3.953E0 | 3.314E3
8.434E-1 | 3.757E-2 | -2.678E-3 | 3.767E-2 | -4.077E0 | 3.314E3
6.325E-1 | 3.798E-2 | -2.972E-3 | 3.81E-2 | -4.474E0 | 3.314E3
4.743E-1 | 3.838E-2 | -3.302E-3 | 3.852E-2 | -4.917E0 | 3.314E3
3.557E-1 | 3.896E-2 | -3.663E-3 | 3.914E-2 | -5.371E0 | 3.314E3
2.667E-1 | 3.94E-2 | -4.135E-3 | 3.962E-2 | -5.991E0 | 3.314E3
2E-1 | 3.997E-2 | -4.688E-3 | 4.024E-2 | -6.69E0 | 3.314E3
1.5E-1 | 4.074E-2 | -5.407E-3 | 4.11E-2 | -7.56E0 | 3.314E3
1.125E-1 | 4.149E-2 | -6.133E-3 | 4.194E-2 | -8.407E0 | 3.314E3