## Sheet1
采样日期：2025-04-09 18:01:20.072
Freq(Hz) | Zre(3)(Ω) | Zim(3)(Ω) | Z(3)(Ω) | phase(3)(°) | E(3)(mV)
2E3 | 2.598E-2 | 3.017E-3 | 2.616E-2 | 6.624E0 | 3.312E3
1.5E3 | 2.619E-2 | 1.717E-3 | 2.624E-2 | 3.751E0 | 3.311E3
1.125E3 | 2.647E-2 | 5.138E-4 | 2.648E-2 | 1.112E0 | 3.312E3
8.434E2 | 2.695E-2 | -3.055E-4 | 2.696E-2 | -6.493E-1 | 3.312E3
6.325E2 | 2.726E-2 | -9.92E-4 | 2.728E-2 | -2.084E0 | 3.312E3
4.743E2 | 2.777E-2 | -1.576E-3 | 2.781E-2 | -3.248E0 | 3.312E3
3.557E2 | 2.829E-2 | -1.985E-3 | 2.836E-2 | -4.013E0 | 3.312E3
2.667E2 | 2.885E-2 | -2.335E-3 | 2.894E-2 | -4.628E0 | 3.312E3
2E2 | 2.943E-2 | -2.574E-3 | 2.954E-2 | -4.998E0 | 3.312E3
1.5E2 | 3.006E-2 | -2.777E-3 | 3.019E-2 | -5.277E0 | 3.312E3
1.125E2 | 3.057E-2 | -2.841E-3 | 3.07E-2 | -5.309E0 | 3.312E3
8.434E1 | 3.127E-2 | -2.824E-3 | 3.14E-2 | -5.16E0 | 3.312E3
6.325E1 | 3.188E-2 | -2.828E-3 | 3.201E-2 | -5.069E0 | 3.312E3
4.743E1 | 3.236E-2 | -2.706E-3 | 3.247E-2 | -4.78E0 | 3.312E3
3.557E1 | 3.285E-2 | -2.605E-3 | 3.296E-2 | -4.533E0 | 3.312E3
2.667E1 | 3.335E-2 | -2.518E-3 | 3.344E-2 | -4.318E0 | 3.311E3
2E1 | 3.374E-2 | -2.36E-3 | 3.383E-2 | -4.001E0 | 3.311E3
1.5E1 | 3.418E-2 | -2.322E-3 | 3.426E-2 | -3.886E0 | 3.312E3
1.125E1 | 3.444E-2 | -2.21E-3 | 3.451E-2 | -3.672E0 | 3.314E3
8.434E0 | 3.483E-2 | -2.134E-3 | 3.49E-2 | -3.506E0 | 3.316E3
6.325E0 | 3.517E-2 | -2.147E-3 | 3.523E-2 | -3.494E0 | 3.315E3
4.743E0 | 3.546E-2 | -2.146E-3 | 3.552E-2 | -3.463E0 | 3.315E3
3.557E0 | 3.571E-2 | -2.158E-3 | 3.578E-2 | -3.458E0 | 3.314E3
2.667E0 | 3.609E-2 | -2.243E-3 | 3.616E-2 | -3.555E0 | 3.313E3
2E0 | 3.638E-2 | -2.276E-3 | 3.645E-2 | -3.58E0 | 3.313E3
1.5E0 | 3.675E-2 | -2.512E-3 | 3.684E-2 | -3.91E0 | 3.313E3
1.125E0 | 3.712E-2 | -2.661E-3 | 3.721E-2 | -4.1E0 | 3.313E3
8.434E-1 | 3.759E-2 | -2.787E-3 | 3.769E-2 | -4.241E0 | 3.313E3
6.325E-1 | 3.805E-2 | -3.02E-3 | 3.817E-2 | -4.539E0 | 3.313E3
4.743E-1 | 3.851E-2 | -3.353E-3 | 3.865E-2 | -4.976E0 | 3.313E3
3.557E-1 | 3.9E-2 | -3.741E-3 | 3.918E-2 | -5.479E0 | 3.313E3
2.667E-1 | 3.955E-2 | -4.247E-3 | 3.977E-2 | -6.13E0 | 3.313E3
2E-1 | 4.017E-2 | -4.98E-3 | 4.048E-2 | -7.067E0 | 3.313E3
1.5E-1 | 4.091E-2 | -5.563E-3 | 4.129E-2 | -7.743E0 | 3.313E3
1.125E-1 | 4.163E-2 | -6.4E-3 | 4.212E-2 | -8.74E0 | 3.313E3