## Sheet1
采样日期：2025-04-09 12:48:10.125
Freq(Hz) | Zre(3)(Ω) | Zim(3)(Ω) | Z(3)(Ω) | phase(3)(°) | E(3)(mV)
2E3 | 2.589E-2 | 2.876E-3 | 2.605E-2 | 6.339E0 | 3.476E3
1.5E3 | 2.612E-2 | 1.596E-3 | 2.616E-2 | 3.498E0 | 3.477E3
1.125E3 | 2.647E-2 | 4.093E-4 | 2.647E-2 | 8.859E-1 | 3.477E3
8.434E2 | 2.692E-2 | -3.865E-4 | 2.692E-2 | -8.226E-1 | 3.477E3
6.325E2 | 2.732E-2 | -1.11E-3 | 2.734E-2 | -2.327E0 | 3.477E3
4.743E2 | 2.782E-2 | -1.704E-3 | 2.787E-2 | -3.506E0 | 3.477E3
3.557E2 | 2.838E-2 | -2.124E-3 | 2.845E-2 | -4.28E0 | 3.477E3
2.667E2 | 2.896E-2 | -2.463E-3 | 2.906E-2 | -4.861E0 | 3.477E3
2E2 | 2.955E-2 | -2.718E-3 | 2.968E-2 | -5.255E0 | 3.477E3
1.5E2 | 3.02E-2 | -2.874E-3 | 3.034E-2 | -5.435E0 | 3.477E3
1.125E2 | 3.083E-2 | -2.965E-3 | 3.097E-2 | -5.494E0 | 3.477E3
8.434E1 | 3.146E-2 | -2.953E-3 | 3.159E-2 | -5.362E0 | 3.477E3
6.325E1 | 3.199E-2 | -2.942E-3 | 3.213E-2 | -5.253E0 | 3.477E3
4.743E1 | 3.254E-2 | -2.902E-3 | 3.266E-2 | -5.098E0 | 3.477E3
3.557E1 | 3.303E-2 | -2.853E-3 | 3.315E-2 | -4.936E0 | 3.477E3
2.667E1 | 3.352E-2 | -2.799E-3 | 3.363E-2 | -4.773E0 | 3.477E3
2E1 | 3.393E-2 | -2.806E-3 | 3.405E-2 | -4.727E0 | 3.477E3
1.5E1 | 3.436E-2 | -2.76E-3 | 3.447E-2 | -4.593E0 | 3.478E3
1.125E1 | 3.474E-2 | -2.689E-3 | 3.484E-2 | -4.427E0 | 3.479E3
8.434E0 | 3.52E-2 | -2.738E-3 | 3.53E-2 | -4.448E0 | 3.482E3
6.325E0 | 3.552E-2 | -2.892E-3 | 3.564E-2 | -4.654E0 | 3.482E3
4.743E0 | 3.586E-2 | -3.065E-3 | 3.599E-2 | -4.886E0 | 3.481E3
3.557E0 | 3.62E-2 | -3.394E-3 | 3.636E-2 | -5.355E0 | 3.48E3
2.667E0 | 3.66E-2 | -3.891E-3 | 3.68E-2 | -6.069E0 | 3.48E3
2E0 | 3.693E-2 | -4.495E-3 | 3.721E-2 | -6.939E0 | 3.48E3
1.5E0 | 3.738E-2 | -5.321E-3 | 3.775E-2 | -8.103E0 | 3.48E3
1.125E0 | 3.79E-2 | -6.341E-3 | 3.842E-2 | -9.499E0 | 3.48E3
8.434E-1 | 3.86E-2 | -7.658E-3 | 3.936E-2 | -1.122E1 | 3.48E3
6.325E-1 | 3.935E-2 | -9.528E-3 | 4.048E-2 | -1.361E1 | 3.48E3
4.743E-1 | 4.011E-2 | -1.183E-2 | 4.182E-2 | -1.643E1 | 3.48E3
3.557E-1 | 4.135E-2 | -1.475E-2 | 4.39E-2 | -1.963E1 | 3.481E3
2.667E-1 | 4.273E-2 | -1.849E-2 | 4.656E-2 | -2.34E1 | 3.481E3
2E-1 | 4.463E-2 | -2.331E-2 | 5.035E-2 | -2.758E1 | 3.482E3
1.5E-1 | 4.691E-2 | -2.93E-2 | 5.531E-2 | -3.199E1 | 3.483E3
1.125E-1 | 5.006E-2 | -3.709E-2 | 6.231E-2 | -3.653E1 | 3.484E3