## Sheet1
采样日期：2025-04-08 18:45:45.831
Freq(Hz) | Zre(3)(Ω) | Zim(3)(Ω) | Z(3)(Ω) | phase(3)(°) | E(3)(mV)
2E3 | 2.575E-2 | 2.929E-3 | 2.592E-2 | 6.489E0 | 3.283E3
1.5E3 | 2.596E-2 | 1.663E-3 | 2.602E-2 | 3.665E0 | 3.283E3
1.125E3 | 2.624E-2 | 4.582E-4 | 2.624E-2 | 1E0 | 3.283E3
8.434E2 | 2.674E-2 | -3.273E-4 | 2.675E-2 | -7.011E-1 | 3.283E3
6.325E2 | 2.708E-2 | -1.137E-3 | 2.711E-2 | -2.403E0 | 3.283E3
4.743E2 | 2.758E-2 | -1.713E-3 | 2.763E-2 | -3.555E0 | 3.283E3
3.557E2 | 2.811E-2 | -2.215E-3 | 2.82E-2 | -4.504E0 | 3.283E3
2.667E2 | 2.87E-2 | -2.573E-3 | 2.882E-2 | -5.123E0 | 3.283E3
2E2 | 2.936E-2 | -2.918E-3 | 2.95E-2 | -5.677E0 | 3.283E3
1.5E2 | 3.005E-2 | -3.173E-3 | 3.022E-2 | -6.027E0 | 3.283E3
1.125E2 | 3.081E-2 | -3.492E-3 | 3.101E-2 | -6.467E0 | 3.283E3
8.434E1 | 3.151E-2 | -3.303E-3 | 3.168E-2 | -5.983E0 | 3.283E3
6.325E1 | 3.217E-2 | -3.317E-3 | 3.234E-2 | -5.887E0 | 3.283E3
4.743E1 | 3.288E-2 | -3.259E-3 | 3.304E-2 | -5.661E0 | 3.283E3
3.557E1 | 3.344E-2 | -3.113E-3 | 3.359E-2 | -5.317E0 | 3.283E3
2.667E1 | 3.401E-2 | -2.998E-3 | 3.414E-2 | -5.037E0 | 3.283E3
2E1 | 3.447E-2 | -2.828E-3 | 3.459E-2 | -4.689E0 | 3.283E3
1.5E1 | 3.501E-2 | -2.717E-3 | 3.511E-2 | -4.439E0 | 3.283E3
1.125E1 | 3.541E-2 | -2.599E-3 | 3.551E-2 | -4.197E0 | 3.286E3
8.434E0 | 3.591E-2 | -2.49E-3 | 3.599E-2 | -3.968E0 | 3.288E3
6.325E0 | 3.627E-2 | -2.411E-3 | 3.635E-2 | -3.803E0 | 3.287E3
4.743E0 | 3.663E-2 | -2.362E-3 | 3.671E-2 | -3.689E0 | 3.286E3
3.557E0 | 3.7E-2 | -2.41E-3 | 3.708E-2 | -3.727E0 | 3.286E3
2.667E0 | 3.733E-2 | -2.375E-3 | 3.74E-2 | -3.641E0 | 3.286E3
2E0 | 3.767E-2 | -2.515E-3 | 3.776E-2 | -3.819E0 | 3.285E3
1.5E0 | 3.813E-2 | -2.6E-3 | 3.821E-2 | -3.902E0 | 3.285E3
1.125E0 | 3.847E-2 | -2.785E-3 | 3.857E-2 | -4.141E0 | 3.285E3
8.434E-1 | 3.897E-2 | -2.918E-3 | 3.908E-2 | -4.283E0 | 3.284E3
6.325E-1 | 3.945E-2 | -3.177E-3 | 3.958E-2 | -4.604E0 | 3.284E3
4.743E-1 | 3.99E-2 | -3.573E-3 | 4.006E-2 | -5.116E0 | 3.284E3
3.557E-1 | 4.045E-2 | -3.957E-3 | 4.064E-2 | -5.586E0 | 3.284E3
2.667E-1 | 4.113E-2 | -4.418E-3 | 4.136E-2 | -6.132E0 | 3.284E3
2E-1 | 4.18E-2 | -4.943E-3 | 4.209E-2 | -6.744E0 | 3.285E3
1.5E-1 | 4.256E-2 | -5.69E-3 | 4.294E-2 | -7.614E0 | 3.285E3
1.125E-1 | 4.336E-2 | -6.556E-3 | 4.385E-2 | -8.598E0 | 3.285E3