## Sheet1
采样日期：2025-04-08 19:30:29.388
Freq(Hz) | Zre(3)(Ω) | Zim(3)(Ω) | Z(3)(Ω) | phase(3)(°) | E(3)(mV)
2E3 | 2.576E-2 | 2.933E-3 | 2.592E-2 | 6.496E0 | 3.277E3
1.5E3 | 2.597E-2 | 1.653E-3 | 2.603E-2 | 3.641E0 | 3.277E3
1.125E3 | 2.625E-2 | 4.47E-4 | 2.626E-2 | 9.756E-1 | 3.277E3
8.434E2 | 2.649E-2 | -4.622E-4 | 2.649E-2 | -9.996E-1 | 3.277E3
6.325E2 | 2.706E-2 | -1.12E-3 | 2.708E-2 | -2.369E0 | 3.277E3
4.743E2 | 2.755E-2 | -1.712E-3 | 2.761E-2 | -3.557E0 | 3.277E3
3.557E2 | 2.811E-2 | -2.196E-3 | 2.819E-2 | -4.467E0 | 3.277E3
2.667E2 | 2.871E-2 | -2.584E-3 | 2.882E-2 | -5.143E0 | 3.277E3
2E2 | 2.936E-2 | -2.899E-3 | 2.95E-2 | -5.64E0 | 3.277E3
1.5E2 | 3.004E-2 | -3.133E-3 | 3.021E-2 | -5.954E0 | 3.277E3
1.125E2 | 3.079E-2 | -3.437E-3 | 3.098E-2 | -6.37E0 | 3.277E3
8.434E1 | 3.142E-2 | -3.283E-3 | 3.159E-2 | -5.964E0 | 3.277E3
6.325E1 | 3.213E-2 | -3.285E-3 | 3.23E-2 | -5.838E0 | 3.277E3
4.743E1 | 3.281E-2 | -3.216E-3 | 3.297E-2 | -5.598E0 | 3.277E3
3.557E1 | 3.34E-2 | -3.092E-3 | 3.354E-2 | -5.289E0 | 3.277E3
2.667E1 | 3.395E-2 | -2.985E-3 | 3.408E-2 | -5.025E0 | 3.277E3
2E1 | 3.452E-2 | -2.7E-3 | 3.462E-2 | -4.473E0 | 3.277E3
1.5E1 | 3.484E-2 | -2.748E-3 | 3.495E-2 | -4.51E0 | 3.277E3
1.125E1 | 3.53E-2 | -2.534E-3 | 3.539E-2 | -4.106E0 | 3.28E3
8.434E0 | 3.574E-2 | -2.421E-3 | 3.582E-2 | -3.876E0 | 3.281E3
6.325E0 | 3.61E-2 | -2.351E-3 | 3.618E-2 | -3.726E0 | 3.281E3
4.743E0 | 3.65E-2 | -2.333E-3 | 3.657E-2 | -3.658E0 | 3.28E3
3.557E0 | 3.679E-2 | -2.33E-3 | 3.686E-2 | -3.624E0 | 3.279E3
2.667E0 | 3.715E-2 | -2.365E-3 | 3.723E-2 | -3.643E0 | 3.279E3
2E0 | 3.746E-2 | -2.468E-3 | 3.754E-2 | -3.769E0 | 3.279E3
1.5E0 | 3.787E-2 | -2.502E-3 | 3.795E-2 | -3.78E0 | 3.279E3
1.125E0 | 3.824E-2 | -2.698E-3 | 3.834E-2 | -4.036E0 | 3.278E3
8.434E-1 | 3.867E-2 | -2.86E-3 | 3.878E-2 | -4.23E0 | 3.278E3
6.325E-1 | 3.913E-2 | -3.116E-3 | 3.926E-2 | -4.552E0 | 3.278E3
4.743E-1 | 3.959E-2 | -3.438E-3 | 3.974E-2 | -4.964E0 | 3.278E3
3.557E-1 | 4.011E-2 | -3.787E-3 | 4.029E-2 | -5.393E0 | 3.278E3
2.667E-1 | 4.075E-2 | -4.355E-3 | 4.098E-2 | -6.101E0 | 3.278E3
2E-1 | 4.142E-2 | -4.845E-3 | 4.17E-2 | -6.672E0 | 3.278E3
1.5E-1 | 4.203E-2 | -5.477E-3 | 4.238E-2 | -7.425E0 | 3.278E3
1.125E-1 | 4.287E-2 | -6.352E-3 | 4.334E-2 | -8.429E0 | 3.279E3