## Sheet1
采样日期：2025-04-08 20:15:13.560
Freq(Hz) | Zre(3)(Ω) | Zim(3)(Ω) | Z(3)(Ω) | phase(3)(°) | E(3)(mV)
2E3 | 2.576E-2 | 2.93E-3 | 2.593E-2 | 6.488E0 | 3.274E3
1.5E3 | 2.596E-2 | 1.639E-3 | 2.601E-2 | 3.613E0 | 3.274E3
1.125E3 | 2.622E-2 | 4.282E-4 | 2.623E-2 | 9.354E-1 | 3.274E3
8.434E2 | 2.668E-2 | -3.961E-4 | 2.668E-2 | -8.504E-1 | 3.274E3
6.325E2 | 2.708E-2 | -1.125E-3 | 2.711E-2 | -2.379E0 | 3.274E3
4.743E2 | 2.757E-2 | -1.729E-3 | 2.762E-2 | -3.59E0 | 3.274E3
3.557E2 | 2.81E-2 | -2.191E-3 | 2.819E-2 | -4.458E0 | 3.274E3
2.667E2 | 2.871E-2 | -2.566E-3 | 2.882E-2 | -5.107E0 | 3.274E3
2E2 | 2.935E-2 | -2.896E-3 | 2.949E-2 | -5.635E0 | 3.274E3
1.5E2 | 3.002E-2 | -3.143E-3 | 3.019E-2 | -5.977E0 | 3.274E3
1.125E2 | 3.081E-2 | -3.303E-3 | 3.099E-2 | -6.118E0 | 3.274E3
8.434E1 | 3.149E-2 | -3.325E-3 | 3.166E-2 | -6.029E0 | 3.274E3
6.325E1 | 3.213E-2 | -3.285E-3 | 3.23E-2 | -5.837E0 | 3.274E3
4.743E1 | 3.28E-2 | -3.193E-3 | 3.295E-2 | -5.56E0 | 3.274E3
3.557E1 | 3.344E-2 | -3.122E-3 | 3.359E-2 | -5.333E0 | 3.274E3
2.667E1 | 3.394E-2 | -2.969E-3 | 3.407E-2 | -4.999E0 | 3.274E3
2E1 | 3.437E-2 | -2.874E-3 | 3.449E-2 | -4.78E0 | 3.274E3
1.5E1 | 3.49E-2 | -2.641E-3 | 3.5E-2 | -4.329E0 | 3.275E3
1.125E1 | 3.535E-2 | -2.591E-3 | 3.544E-2 | -4.192E0 | 3.276E3
8.434E0 | 3.579E-2 | -2.425E-3 | 3.587E-2 | -3.876E0 | 3.278E3
6.325E0 | 3.613E-2 | -2.401E-3 | 3.621E-2 | -3.801E0 | 3.278E3
4.743E0 | 3.65E-2 | -2.343E-3 | 3.658E-2 | -3.672E0 | 3.277E3
3.557E0 | 3.68E-2 | -2.349E-3 | 3.688E-2 | -3.652E0 | 3.277E3
2.667E0 | 3.716E-2 | -2.388E-3 | 3.724E-2 | -3.678E0 | 3.276E3
2E0 | 3.747E-2 | -2.486E-3 | 3.755E-2 | -3.796E0 | 3.276E3
1.5E0 | 3.788E-2 | -2.57E-3 | 3.797E-2 | -3.881E0 | 3.276E3
1.125E0 | 3.823E-2 | -2.761E-3 | 3.833E-2 | -4.131E0 | 3.275E3
8.434E-1 | 3.873E-2 | -2.896E-3 | 3.884E-2 | -4.277E0 | 3.275E3
6.325E-1 | 3.917E-2 | -3.141E-3 | 3.93E-2 | -4.585E0 | 3.275E3
4.743E-1 | 3.967E-2 | -3.435E-3 | 3.982E-2 | -4.949E0 | 3.275E3
3.557E-1 | 4.016E-2 | -3.834E-3 | 4.035E-2 | -5.453E0 | 3.275E3
2.667E-1 | 4.074E-2 | -4.281E-3 | 4.096E-2 | -5.999E0 | 3.275E3
2E-1 | 4.148E-2 | -4.918E-3 | 4.177E-2 | -6.762E0 | 3.275E3
1.5E-1 | 4.213E-2 | -5.521E-3 | 4.25E-2 | -7.465E0 | 3.275E3
1.125E-1 | 4.301E-2 | -6.321E-3 | 4.347E-2 | -8.361E0 | 3.275E3