## Sheet1
采样日期：2025-04-08 20:59:58.280
Freq(Hz) | Zre(3)(Ω) | Zim(3)(Ω) | Z(3)(Ω) | phase(3)(°) | E(3)(mV)
2E3 | 2.576E-2 | 2.928E-3 | 2.592E-2 | 6.486E0 | 3.273E3
1.5E3 | 2.597E-2 | 1.621E-3 | 2.602E-2 | 3.572E0 | 3.273E3
1.125E3 | 2.627E-2 | 4.368E-4 | 2.628E-2 | 9.525E-1 | 3.273E3
8.434E2 | 2.665E-2 | -3.862E-4 | 2.665E-2 | -8.304E-1 | 3.273E3
6.325E2 | 2.708E-2 | -1.131E-3 | 2.71E-2 | -2.392E0 | 3.273E3
4.743E2 | 2.756E-2 | -1.745E-3 | 2.762E-2 | -3.622E0 | 3.273E3
3.557E2 | 2.81E-2 | -2.204E-3 | 2.819E-2 | -4.484E0 | 3.273E3
2.667E2 | 2.87E-2 | -2.619E-3 | 2.882E-2 | -5.213E0 | 3.273E3
2E2 | 2.935E-2 | -2.922E-3 | 2.949E-2 | -5.686E0 | 3.273E3
1.5E2 | 3.002E-2 | -3.147E-3 | 3.019E-2 | -5.985E0 | 3.273E3
1.125E2 | 3.073E-2 | -3.475E-3 | 3.092E-2 | -6.452E0 | 3.273E3
8.434E1 | 3.15E-2 | -3.328E-3 | 3.167E-2 | -6.031E0 | 3.273E3
6.325E1 | 3.224E-2 | -3.361E-3 | 3.241E-2 | -5.953E0 | 3.273E3
4.743E1 | 3.286E-2 | -3.294E-3 | 3.302E-2 | -5.725E0 | 3.273E3
3.557E1 | 3.347E-2 | -3.137E-3 | 3.361E-2 | -5.355E0 | 3.273E3
2.667E1 | 3.404E-2 | -3.034E-3 | 3.418E-2 | -5.094E0 | 3.273E3
2E1 | 3.457E-2 | -2.954E-3 | 3.469E-2 | -4.884E0 | 3.273E3
1.5E1 | 3.506E-2 | -2.6E-3 | 3.515E-2 | -4.241E0 | 3.273E3
1.125E1 | 3.544E-2 | -2.613E-3 | 3.554E-2 | -4.216E0 | 3.275E3
8.434E0 | 3.587E-2 | -2.479E-3 | 3.596E-2 | -3.954E0 | 3.277E3
6.325E0 | 3.622E-2 | -2.405E-3 | 3.63E-2 | -3.799E0 | 3.277E3
4.743E0 | 3.659E-2 | -2.371E-3 | 3.666E-2 | -3.708E0 | 3.276E3
3.557E0 | 3.694E-2 | -2.434E-3 | 3.702E-2 | -3.77E0 | 3.276E3
2.667E0 | 3.729E-2 | -2.459E-3 | 3.737E-2 | -3.773E0 | 3.275E3
2E0 | 3.765E-2 | -2.527E-3 | 3.773E-2 | -3.84E0 | 3.275E3
1.5E0 | 3.8E-2 | -2.588E-3 | 3.809E-2 | -3.896E0 | 3.275E3
1.125E0 | 3.845E-2 | -2.795E-3 | 3.855E-2 | -4.158E0 | 3.274E3
8.434E-1 | 3.889E-2 | -2.919E-3 | 3.9E-2 | -4.292E0 | 3.274E3
6.325E-1 | 3.934E-2 | -3.198E-3 | 3.947E-2 | -4.648E0 | 3.274E3
4.743E-1 | 3.979E-2 | -3.525E-3 | 3.995E-2 | -5.062E0 | 3.274E3
3.557E-1 | 4.039E-2 | -3.987E-3 | 4.059E-2 | -5.638E0 | 3.274E3
2.667E-1 | 4.094E-2 | -4.416E-3 | 4.118E-2 | -6.156E0 | 3.274E3
2E-1 | 4.161E-2 | -4.916E-3 | 4.19E-2 | -6.738E0 | 3.274E3
1.5E-1 | 4.243E-2 | -5.672E-3 | 4.281E-2 | -7.615E0 | 3.274E3
1.125E-1 | 4.324E-2 | -6.412E-3 | 4.371E-2 | -8.435E0 | 3.275E3