## Sheet1
采样日期：2025-04-08 21:44:41.836
Freq(Hz) | Zre(3)(Ω) | Zim(3)(Ω) | Z(3)(Ω) | phase(3)(°) | E(3)(mV)
2E3 | 2.574E-2 | 2.944E-3 | 2.591E-2 | 6.524E0 | 3.272E3
1.5E3 | 2.595E-2 | 1.636E-3 | 2.6E-2 | 3.607E0 | 3.272E3
1.125E3 | 2.624E-2 | 4.265E-4 | 2.624E-2 | 9.313E-1 | 3.272E3
8.434E2 | 2.65E-2 | -3.894E-4 | 2.65E-2 | -8.419E-1 | 3.272E3
6.325E2 | 2.707E-2 | -1.144E-3 | 2.71E-2 | -2.419E0 | 3.272E3
4.743E2 | 2.758E-2 | -1.708E-3 | 2.763E-2 | -3.543E0 | 3.272E3
3.557E2 | 2.809E-2 | -2.215E-3 | 2.818E-2 | -4.509E0 | 3.272E3
2.667E2 | 2.868E-2 | -2.613E-3 | 2.88E-2 | -5.205E0 | 3.272E3
2E2 | 2.933E-2 | -2.935E-3 | 2.947E-2 | -5.716E0 | 3.272E3
1.5E2 | 3.003E-2 | -3.178E-3 | 3.02E-2 | -6.041E0 | 3.272E3
1.125E2 | 3.069E-2 | -3.314E-3 | 3.086E-2 | -6.165E0 | 3.272E3
8.434E1 | 3.148E-2 | -3.355E-3 | 3.166E-2 | -6.082E0 | 3.272E3
6.325E1 | 3.22E-2 | -3.304E-3 | 3.237E-2 | -5.859E0 | 3.272E3
4.743E1 | 3.283E-2 | -3.249E-3 | 3.299E-2 | -5.651E0 | 3.272E3
3.557E1 | 3.346E-2 | -3.171E-3 | 3.361E-2 | -5.414E0 | 3.272E3
2.667E1 | 3.401E-2 | -3.029E-3 | 3.414E-2 | -5.09E0 | 3.272E3
2E1 | 3.451E-2 | -2.867E-3 | 3.463E-2 | -4.749E0 | 3.272E3
1.5E1 | 3.502E-2 | -2.75E-3 | 3.513E-2 | -4.49E0 | 3.272E3
1.125E1 | 3.54E-2 | -2.647E-3 | 3.55E-2 | -4.277E0 | 3.275E3
8.434E0 | 3.59E-2 | -2.481E-3 | 3.598E-2 | -3.954E0 | 3.276E3
6.325E0 | 3.622E-2 | -2.44E-3 | 3.631E-2 | -3.854E0 | 3.276E3
4.743E0 | 3.657E-2 | -2.382E-3 | 3.665E-2 | -3.727E0 | 3.275E3
3.557E0 | 3.695E-2 | -2.401E-3 | 3.703E-2 | -3.718E0 | 3.275E3
2.667E0 | 3.728E-2 | -2.455E-3 | 3.736E-2 | -3.767E0 | 3.274E3
2E0 | 3.766E-2 | -2.543E-3 | 3.775E-2 | -3.863E0 | 3.274E3
1.5E0 | 3.803E-2 | -2.662E-3 | 3.812E-2 | -4.005E0 | 3.274E3
1.125E0 | 3.863E-2 | -2.843E-3 | 3.873E-2 | -4.21E0 | 3.273E3
8.434E-1 | 3.892E-2 | -3.004E-3 | 3.903E-2 | -4.414E0 | 3.273E3
6.325E-1 | 3.929E-2 | -3.213E-3 | 3.942E-2 | -4.676E0 | 3.273E3
4.743E-1 | 3.987E-2 | -3.592E-3 | 4.004E-2 | -5.148E0 | 3.273E3
3.557E-1 | 4.038E-2 | -4.012E-3 | 4.058E-2 | -5.673E0 | 3.273E3
2.667E-1 | 4.097E-2 | -4.45E-3 | 4.121E-2 | -6.199E0 | 3.273E3
2E-1 | 4.175E-2 | -5.075E-3 | 4.206E-2 | -6.93E0 | 3.273E3
1.5E-1 | 4.247E-2 | -5.796E-3 | 4.286E-2 | -7.771E0 | 3.274E3
1.125E-1 | 4.339E-2 | -6.518E-3 | 4.387E-2 | -8.545E0 | 3.274E3