## Sheet1
采样日期：2025-04-08 22:29:25.842
Freq(Hz) | Zre(3)(Ω) | Zim(3)(Ω) | Z(3)(Ω) | phase(3)(°) | E(3)(mV)
2E3 | 2.577E-2 | 2.942E-3 | 2.593E-2 | 6.513E0 | 3.271E3
1.5E3 | 2.593E-2 | 1.661E-3 | 2.598E-2 | 3.665E0 | 3.271E3
1.125E3 | 2.627E-2 | 4.334E-4 | 2.628E-2 | 9.452E-1 | 3.271E3
8.434E2 | 2.663E-2 | -3.904E-4 | 2.664E-2 | -8.399E-1 | 3.271E3
6.325E2 | 2.708E-2 | -1.137E-3 | 2.71E-2 | -2.405E0 | 3.271E3
4.743E2 | 2.757E-2 | -1.724E-3 | 2.763E-2 | -3.578E0 | 3.271E3
3.557E2 | 2.808E-2 | -2.214E-3 | 2.817E-2 | -4.508E0 | 3.271E3
2.667E2 | 2.87E-2 | -2.603E-3 | 2.882E-2 | -5.182E0 | 3.271E3
2E2 | 2.934E-2 | -2.94E-3 | 2.949E-2 | -5.722E0 | 3.271E3
1.5E2 | 3.004E-2 | -3.164E-3 | 3.02E-2 | -6.013E0 | 3.271E3
1.125E2 | 3.086E-2 | -3.335E-3 | 3.104E-2 | -6.168E0 | 3.271E3
8.434E1 | 3.151E-2 | -3.36E-3 | 3.169E-2 | -6.087E0 | 3.271E3
6.325E1 | 3.217E-2 | -3.319E-3 | 3.234E-2 | -5.891E0 | 3.271E3
4.743E1 | 3.285E-2 | -3.306E-3 | 3.301E-2 | -5.748E0 | 3.271E3
3.557E1 | 3.35E-2 | -3.163E-3 | 3.365E-2 | -5.393E0 | 3.271E3
2.667E1 | 3.403E-2 | -3.036E-3 | 3.416E-2 | -5.099E0 | 3.271E3
2E1 | 3.447E-2 | -3.09E-3 | 3.461E-2 | -5.122E0 | 3.271E3
1.5E1 | 3.503E-2 | -2.766E-3 | 3.514E-2 | -4.516E0 | 3.271E3
1.125E1 | 3.546E-2 | -2.676E-3 | 3.556E-2 | -4.315E0 | 3.273E3
8.434E0 | 3.59E-2 | -2.525E-3 | 3.599E-2 | -4.023E0 | 3.275E3
6.325E0 | 3.628E-2 | -2.461E-3 | 3.636E-2 | -3.88E0 | 3.275E3
4.743E0 | 3.662E-2 | -2.428E-3 | 3.67E-2 | -3.794E0 | 3.274E3
3.557E0 | 3.699E-2 | -2.479E-3 | 3.708E-2 | -3.833E0 | 3.274E3
2.667E0 | 3.735E-2 | -2.503E-3 | 3.743E-2 | -3.835E0 | 3.273E3
2E0 | 3.774E-2 | -2.551E-3 | 3.783E-2 | -3.867E0 | 3.273E3
1.5E0 | 3.808E-2 | -2.728E-3 | 3.817E-2 | -4.098E0 | 3.273E3
1.125E0 | 3.846E-2 | -2.799E-3 | 3.856E-2 | -4.163E0 | 3.272E3
8.434E-1 | 3.898E-2 | -3.049E-3 | 3.91E-2 | -4.473E0 | 3.272E3
6.325E-1 | 3.949E-2 | -3.317E-3 | 3.963E-2 | -4.801E0 | 3.272E3
4.743E-1 | 3.999E-2 | -3.655E-3 | 4.016E-2 | -5.222E0 | 3.272E3
3.557E-1 | 4.057E-2 | -4.079E-3 | 4.078E-2 | -5.741E0 | 3.272E3
2.667E-1 | 4.117E-2 | -4.612E-3 | 4.143E-2 | -6.391E0 | 3.272E3
2E-1 | 4.184E-2 | -5.076E-3 | 4.215E-2 | -6.916E0 | 3.272E3
1.5E-1 | 4.261E-2 | -5.876E-3 | 4.302E-2 | -7.851E0 | 3.272E3
1.125E-1 | 4.356E-2 | -6.789E-3 | 4.408E-2 | -8.859E0 | 3.273E3