## Sheet1
采样日期：2025-04-08 23:14:10.239
Freq(Hz) | Zre(3)(Ω) | Zim(3)(Ω) | Z(3)(Ω) | phase(3)(°) | E(3)(mV)
2E3 | 2.574E-2 | 2.913E-3 | 2.591E-2 | 6.456E0 | 3.27E3
1.5E3 | 2.593E-2 | 1.652E-3 | 2.598E-2 | 3.644E0 | 3.27E3
1.125E3 | 2.624E-2 | 4.546E-4 | 2.624E-2 | 9.928E-1 | 3.27E3
8.434E2 | 2.664E-2 | -3.957E-4 | 2.664E-2 | -8.509E-1 | 3.27E3
6.325E2 | 2.707E-2 | -1.141E-3 | 2.709E-2 | -2.413E0 | 3.27E3
4.743E2 | 2.754E-2 | -1.732E-3 | 2.76E-2 | -3.599E0 | 3.27E3
3.557E2 | 2.809E-2 | -2.213E-3 | 2.818E-2 | -4.505E0 | 3.27E3
2.667E2 | 2.867E-2 | -2.636E-3 | 2.879E-2 | -5.252E0 | 3.27E3
2E2 | 2.931E-2 | -2.932E-3 | 2.946E-2 | -5.711E0 | 3.27E3
1.5E2 | 3.001E-2 | -3.182E-3 | 3.018E-2 | -6.053E0 | 3.27E3
1.125E2 | 3.075E-2 | -3.174E-3 | 3.091E-2 | -5.893E0 | 3.27E3
8.434E1 | 3.151E-2 | -3.363E-3 | 3.169E-2 | -6.091E0 | 3.27E3
6.325E1 | 3.219E-2 | -3.367E-3 | 3.236E-2 | -5.973E0 | 3.27E3
4.743E1 | 3.283E-2 | -3.272E-3 | 3.3E-2 | -5.69E0 | 3.27E3
3.557E1 | 3.353E-2 | -3.104E-3 | 3.367E-2 | -5.29E0 | 3.27E3
2.667E1 | 3.401E-2 | -3.036E-3 | 3.414E-2 | -5.101E0 | 3.27E3
2E1 | 3.467E-2 | -2.898E-3 | 3.479E-2 | -4.778E0 | 3.27E3
1.5E1 | 3.498E-2 | -2.812E-3 | 3.509E-2 | -4.597E0 | 3.27E3
1.125E1 | 3.544E-2 | -2.643E-3 | 3.553E-2 | -4.266E0 | 3.273E3
8.434E0 | 3.586E-2 | -2.542E-3 | 3.595E-2 | -4.055E0 | 3.274E3
6.325E0 | 3.624E-2 | -2.481E-3 | 3.633E-2 | -3.917E0 | 3.274E3
4.743E0 | 3.664E-2 | -2.491E-3 | 3.672E-2 | -3.889E0 | 3.274E3
3.557E0 | 3.698E-2 | -2.509E-3 | 3.707E-2 | -3.882E0 | 3.273E3
2.667E0 | 3.735E-2 | -2.539E-3 | 3.744E-2 | -3.888E0 | 3.272E3
2E0 | 3.772E-2 | -2.61E-3 | 3.781E-2 | -3.958E0 | 3.272E3
1.5E0 | 3.808E-2 | -2.752E-3 | 3.818E-2 | -4.135E0 | 3.272E3
1.125E0 | 3.847E-2 | -2.878E-3 | 3.857E-2 | -4.28E0 | 3.272E3
8.434E-1 | 3.903E-2 | -3.073E-3 | 3.915E-2 | -4.502E0 | 3.271E3
6.325E-1 | 3.958E-2 | -3.416E-3 | 3.973E-2 | -4.933E0 | 3.271E3
4.743E-1 | 4E-2 | -3.76E-3 | 4.018E-2 | -5.369E0 | 3.271E3
3.557E-1 | 4.062E-2 | -4.186E-3 | 4.084E-2 | -5.884E0 | 3.271E3
2.667E-1 | 4.118E-2 | -4.766E-3 | 4.145E-2 | -6.602E0 | 3.271E3
2E-1 | 4.162E-2 | -5.09E-3 | 4.193E-2 | -6.973E0 | 3.272E3
1.5E-1 | 4.281E-2 | -6.032E-3 | 4.324E-2 | -8.019E0 | 3.271E3
1.125E-1 | 4.379E-2 | -6.836E-3 | 4.432E-2 | -8.873E0 | 3.272E3