## Sheet1
采样日期：2025-04-08 23:58:54.971
Freq(Hz) | Zre(3)(Ω) | Zim(3)(Ω) | Z(3)(Ω) | phase(3)(°) | E(3)(mV)
2E3 | 2.574E-2 | 2.93E-3 | 2.591E-2 | 6.493E0 | 3.267E3
1.5E3 | 2.595E-2 | 1.654E-3 | 2.6E-2 | 3.648E0 | 3.267E3
1.125E3 | 2.623E-2 | 4.361E-4 | 2.624E-2 | 9.523E-1 | 3.267E3
8.434E2 | 2.663E-2 | -4.2E-4 | 2.663E-2 | -9.035E-1 | 3.267E3
6.325E2 | 2.705E-2 | -1.133E-3 | 2.707E-2 | -2.398E0 | 3.267E3
4.743E2 | 2.755E-2 | -1.742E-3 | 2.76E-2 | -3.619E0 | 3.267E3
3.557E2 | 2.807E-2 | -2.229E-3 | 2.816E-2 | -4.539E0 | 3.267E3
2.667E2 | 2.867E-2 | -2.627E-3 | 2.879E-2 | -5.236E0 | 3.267E3
2E2 | 2.929E-2 | -2.925E-3 | 2.944E-2 | -5.701E0 | 3.267E3
1.5E2 | 3.003E-2 | -3.17E-3 | 3.019E-2 | -6.027E0 | 3.267E3
1.125E2 | 3.092E-2 | -3.534E-3 | 3.112E-2 | -6.52E0 | 3.267E3
8.434E1 | 3.148E-2 | -3.41E-3 | 3.166E-2 | -6.183E0 | 3.267E3
6.325E1 | 3.218E-2 | -3.371E-3 | 3.235E-2 | -5.981E0 | 3.267E3
4.743E1 | 3.288E-2 | -3.325E-3 | 3.304E-2 | -5.776E0 | 3.267E3
3.557E1 | 3.353E-2 | -3.196E-3 | 3.368E-2 | -5.444E0 | 3.267E3
2.667E1 | 3.404E-2 | -3.077E-3 | 3.418E-2 | -5.165E0 | 3.267E3
2E1 | 3.468E-2 | -2.919E-3 | 3.48E-2 | -4.811E0 | 3.267E3
1.5E1 | 3.503E-2 | -2.797E-3 | 3.514E-2 | -4.565E0 | 3.268E3
1.125E1 | 3.55E-2 | -2.694E-3 | 3.56E-2 | -4.34E0 | 3.27E3
8.434E0 | 3.598E-2 | -2.586E-3 | 3.608E-2 | -4.11E0 | 3.272E3
6.325E0 | 3.636E-2 | -2.519E-3 | 3.644E-2 | -3.964E0 | 3.271E3
4.743E0 | 3.669E-2 | -2.476E-3 | 3.678E-2 | -3.86E0 | 3.27E3
3.557E0 | 3.706E-2 | -2.503E-3 | 3.715E-2 | -3.863E0 | 3.27E3
2.667E0 | 3.744E-2 | -2.562E-3 | 3.753E-2 | -3.915E0 | 3.269E3
2E0 | 3.781E-2 | -2.67E-3 | 3.79E-2 | -4.039E0 | 3.269E3
1.5E0 | 3.821E-2 | -2.799E-3 | 3.831E-2 | -4.189E0 | 3.269E3
1.125E0 | 3.865E-2 | -2.96E-3 | 3.877E-2 | -4.38E0 | 3.269E3
8.434E-1 | 3.915E-2 | -3.192E-3 | 3.928E-2 | -4.661E0 | 3.269E3
6.325E-1 | 3.966E-2 | -3.506E-3 | 3.982E-2 | -5.052E0 | 3.268E3
4.743E-1 | 4.015E-2 | -3.794E-3 | 4.033E-2 | -5.397E0 | 3.268E3
3.557E-1 | 4.076E-2 | -4.316E-3 | 4.099E-2 | -6.045E0 | 3.268E3
2.667E-1 | 4.143E-2 | -4.914E-3 | 4.172E-2 | -6.764E0 | 3.268E3
2E-1 | 4.211E-2 | -5.493E-3 | 4.247E-2 | -7.432E0 | 3.269E3
1.5E-1 | 4.301E-2 | -6.236E-3 | 4.346E-2 | -8.251E0 | 3.269E3
1.125E-1 | 4.401E-2 | -7.15E-3 | 4.459E-2 | -9.227E0 | 3.269E3