## Sheet1
采样日期：2025-04-09 00:43:39.596
Freq(Hz) | Zre(3)(Ω) | Zim(3)(Ω) | Z(3)(Ω) | phase(3)(°) | E(3)(mV)
2E3 | 2.574E-2 | 2.947E-3 | 2.591E-2 | 6.533E0 | 3.262E3
1.5E3 | 2.592E-2 | 1.629E-3 | 2.597E-2 | 3.597E0 | 3.262E3
1.125E3 | 2.623E-2 | 4.522E-4 | 2.623E-2 | 9.877E-1 | 3.262E3
8.434E2 | 2.659E-2 | -3.641E-4 | 2.659E-2 | -7.847E-1 | 3.262E3
6.325E2 | 2.703E-2 | -1.12E-3 | 2.705E-2 | -2.373E0 | 3.262E3
4.743E2 | 2.753E-2 | -1.74E-3 | 2.758E-2 | -3.617E0 | 3.262E3
3.557E2 | 2.807E-2 | -2.222E-3 | 2.816E-2 | -4.526E0 | 3.262E3
2.667E2 | 2.868E-2 | -2.606E-3 | 2.88E-2 | -5.193E0 | 3.262E3
2E2 | 2.929E-2 | -2.977E-3 | 2.944E-2 | -5.803E0 | 3.262E3
1.5E2 | 3.003E-2 | -3.181E-3 | 3.02E-2 | -6.046E0 | 3.262E3
1.125E2 | 3.111E-2 | -3.201E-3 | 3.128E-2 | -5.875E0 | 3.262E3
8.434E1 | 3.149E-2 | -3.437E-3 | 3.168E-2 | -6.228E0 | 3.262E3
6.325E1 | 3.22E-2 | -3.406E-3 | 3.238E-2 | -6.038E0 | 3.263E3
4.743E1 | 3.29E-2 | -3.324E-3 | 3.307E-2 | -5.768E0 | 3.262E3
3.557E1 | 3.348E-2 | -3.234E-3 | 3.364E-2 | -5.517E0 | 3.262E3
2.667E1 | 3.406E-2 | -3.105E-3 | 3.42E-2 | -5.209E0 | 3.262E3
2E1 | 3.45E-2 | -2.757E-3 | 3.461E-2 | -4.568E0 | 3.262E3
1.5E1 | 3.511E-2 | -2.886E-3 | 3.523E-2 | -4.698E0 | 3.262E3
1.125E1 | 3.556E-2 | -2.699E-3 | 3.566E-2 | -4.342E0 | 3.265E3
8.434E0 | 3.601E-2 | -2.608E-3 | 3.611E-2 | -4.142E0 | 3.266E3
6.325E0 | 3.64E-2 | -2.564E-3 | 3.649E-2 | -4.029E0 | 3.265E3
4.743E0 | 3.674E-2 | -2.54E-3 | 3.683E-2 | -3.955E0 | 3.265E3
3.557E0 | 3.711E-2 | -2.567E-3 | 3.72E-2 | -3.957E0 | 3.265E3
2.667E0 | 3.749E-2 | -2.634E-3 | 3.758E-2 | -4.018E0 | 3.264E3
2E0 | 3.789E-2 | -2.713E-3 | 3.799E-2 | -4.096E0 | 3.264E3
1.5E0 | 3.829E-2 | -2.851E-3 | 3.839E-2 | -4.258E0 | 3.264E3
1.125E0 | 3.872E-2 | -3.06E-3 | 3.884E-2 | -4.518E0 | 3.264E3
8.434E-1 | 3.925E-2 | -3.274E-3 | 3.938E-2 | -4.768E0 | 3.264E3
6.325E-1 | 3.973E-2 | -3.61E-3 | 3.99E-2 | -5.191E0 | 3.263E3
4.743E-1 | 4.022E-2 | -4.021E-3 | 4.042E-2 | -5.709E0 | 3.263E3
3.557E-1 | 4.093E-2 | -4.434E-3 | 4.117E-2 | -6.183E0 | 3.263E3
2.667E-1 | 4.165E-2 | -5.055E-3 | 4.196E-2 | -6.92E0 | 3.264E3
2E-1 | 4.232E-2 | -5.532E-3 | 4.268E-2 | -7.447E0 | 3.264E3
1.5E-1 | 4.332E-2 | -6.389E-3 | 4.379E-2 | -8.389E0 | 3.264E3
1.125E-1 | 4.444E-2 | -7.501E-3 | 4.507E-2 | -9.58E0 | 3.264E3