## Sheet1
采样日期：2025-04-08 12:03:07.195
Freq(Hz) | Zre(3)(Ω) | Zim(3)(Ω) | Z(3)(Ω) | phase(3)(°) | E(3)(mV)
2E3 | 2.583E-2 | 2.856E-3 | 2.598E-2 | 6.311E0 | 3.312E3
1.5E3 | 2.604E-2 | 1.546E-3 | 2.609E-2 | 3.398E0 | 3.312E3
1.125E3 | 2.638E-2 | 3.288E-4 | 2.638E-2 | 7.142E-1 | 3.312E3
8.434E2 | 2.685E-2 | -5.182E-4 | 2.685E-2 | -1.106E0 | 3.313E3
6.325E2 | 2.726E-2 | -1.267E-3 | 2.729E-2 | -2.66E0 | 3.312E3
4.743E2 | 2.779E-2 | -1.876E-3 | 2.785E-2 | -3.862E0 | 3.312E3
3.557E2 | 2.834E-2 | -2.364E-3 | 2.843E-2 | -4.77E0 | 3.312E3
2.667E2 | 2.897E-2 | -2.732E-3 | 2.91E-2 | -5.388E0 | 3.312E3
2E2 | 2.966E-2 | -3.029E-3 | 2.982E-2 | -5.831E0 | 3.312E3
1.5E2 | 3.035E-2 | -3.257E-3 | 3.052E-2 | -6.126E0 | 3.312E3
1.125E2 | 3.115E-2 | -3.637E-3 | 3.136E-2 | -6.66E0 | 3.312E3
8.434E1 | 3.188E-2 | -3.404E-3 | 3.206E-2 | -6.095E0 | 3.312E3
6.325E1 | 3.258E-2 | -3.347E-3 | 3.276E-2 | -5.864E0 | 3.312E3
4.743E1 | 3.328E-2 | -3.223E-3 | 3.343E-2 | -5.532E0 | 3.312E3
3.557E1 | 3.383E-2 | -3.094E-3 | 3.397E-2 | -5.225E0 | 3.312E3
2.667E1 | 3.44E-2 | -2.934E-3 | 3.452E-2 | -4.876E0 | 3.312E3
2E1 | 3.485E-2 | -2.706E-3 | 3.496E-2 | -4.439E0 | 3.312E3
1.5E1 | 3.534E-2 | -2.604E-3 | 3.544E-2 | -4.214E0 | 3.312E3
1.125E1 | 3.571E-2 | -2.441E-3 | 3.579E-2 | -3.91E0 | 3.315E3
8.434E0 | 3.611E-2 | -2.252E-3 | 3.618E-2 | -3.568E0 | 3.317E3
6.325E0 | 3.642E-2 | -2.169E-3 | 3.648E-2 | -3.409E0 | 3.316E3
4.743E0 | 3.673E-2 | -2.111E-3 | 3.679E-2 | -3.289E0 | 3.316E3
3.557E0 | 3.705E-2 | -2.121E-3 | 3.711E-2 | -3.276E0 | 3.314E3
2.667E0 | 3.735E-2 | -2.109E-3 | 3.741E-2 | -3.232E0 | 3.314E3
2E0 | 3.761E-2 | -2.107E-3 | 3.767E-2 | -3.207E0 | 3.314E3
1.5E0 | 3.793E-2 | -2.207E-3 | 3.799E-2 | -3.33E0 | 3.314E3
1.125E0 | 3.825E-2 | -2.294E-3 | 3.831E-2 | -3.433E0 | 3.314E3
8.434E-1 | 3.859E-2 | -2.419E-3 | 3.867E-2 | -3.586E0 | 3.313E3
6.325E-1 | 3.895E-2 | -2.571E-3 | 3.904E-2 | -3.776E0 | 3.313E3
4.743E-1 | 3.943E-2 | -2.893E-3 | 3.953E-2 | -4.196E0 | 3.313E3
3.557E-1 | 3.971E-2 | -3.165E-3 | 3.984E-2 | -4.557E0 | 3.313E3
2.667E-1 | 4.018E-2 | -3.478E-3 | 4.033E-2 | -4.947E0 | 3.313E3
2E-1 | 4.055E-2 | -3.988E-3 | 4.075E-2 | -5.616E0 | 3.313E3
1.5E-1 | 4.121E-2 | -4.544E-3 | 4.146E-2 | -6.291E0 | 3.313E3
1.125E-1 | 4.191E-2 | -5.256E-3 | 4.224E-2 | -7.149E0 | 3.313E3