## Sheet1
采样日期：2025-04-09 01:28:23.286
Freq(Hz) | Zre(3)(Ω) | Zim(3)(Ω) | Z(3)(Ω) | phase(3)(°) | E(3)(mV)
2E3 | 2.572E-2 | 2.97E-3 | 2.589E-2 | 6.585E0 | 3.249E3
1.5E3 | 2.594E-2 | 1.678E-3 | 2.599E-2 | 3.701E0 | 3.249E3
1.125E3 | 2.621E-2 | 4.686E-4 | 2.622E-2 | 1.024E0 | 3.249E3
8.434E2 | 2.649E-2 | -4.231E-4 | 2.649E-2 | -9.152E-1 | 3.249E3
6.325E2 | 2.702E-2 | -1.1E-3 | 2.705E-2 | -2.332E0 | 3.249E3
4.743E2 | 2.751E-2 | -1.741E-3 | 2.756E-2 | -3.621E0 | 3.249E3
3.557E2 | 2.802E-2 | -2.193E-3 | 2.81E-2 | -4.474E0 | 3.249E3
2.667E2 | 2.863E-2 | -2.624E-3 | 2.875E-2 | -5.236E0 | 3.249E3
2E2 | 2.926E-2 | -2.953E-3 | 2.941E-2 | -5.763E0 | 3.249E3
1.5E2 | 2.994E-2 | -3.206E-3 | 3.011E-2 | -6.112E0 | 3.249E3
1.125E2 | 3.087E-2 | -3.246E-3 | 3.104E-2 | -6.002E0 | 3.249E3
8.434E1 | 3.144E-2 | -3.407E-3 | 3.163E-2 | -6.184E0 | 3.249E3
6.325E1 | 3.215E-2 | -3.423E-3 | 3.233E-2 | -6.077E0 | 3.249E3
4.743E1 | 3.281E-2 | -3.353E-3 | 3.298E-2 | -5.835E0 | 3.249E3
3.557E1 | 3.349E-2 | -3.249E-3 | 3.365E-2 | -5.541E0 | 3.249E3
2.667E1 | 3.403E-2 | -3.131E-3 | 3.418E-2 | -5.256E0 | 3.249E3
2E1 | 3.462E-2 | -2.993E-3 | 3.475E-2 | -4.941E0 | 3.249E3
1.5E1 | 3.505E-2 | -2.838E-3 | 3.517E-2 | -4.628E0 | 3.249E3
1.125E1 | 3.548E-2 | -2.735E-3 | 3.559E-2 | -4.408E0 | 3.251E3
8.434E0 | 3.599E-2 | -2.62E-3 | 3.609E-2 | -4.163E0 | 3.253E3
6.325E0 | 3.634E-2 | -2.591E-3 | 3.643E-2 | -4.079E0 | 3.253E3
4.743E0 | 3.674E-2 | -2.584E-3 | 3.683E-2 | -4.023E0 | 3.252E3
3.557E0 | 3.71E-2 | -2.577E-3 | 3.719E-2 | -3.973E0 | 3.252E3
2.667E0 | 3.752E-2 | -2.632E-3 | 3.761E-2 | -4.012E0 | 3.251E3
2E0 | 3.789E-2 | -2.749E-3 | 3.799E-2 | -4.15E0 | 3.251E3
1.5E0 | 3.827E-2 | -2.921E-3 | 3.838E-2 | -4.364E0 | 3.25E3
1.125E0 | 3.868E-2 | -3.148E-3 | 3.88E-2 | -4.654E0 | 3.25E3
8.434E-1 | 3.931E-2 | -3.357E-3 | 3.946E-2 | -4.88E0 | 3.25E3
6.325E-1 | 3.984E-2 | -3.652E-3 | 4.001E-2 | -5.237E0 | 3.25E3
4.743E-1 | 4.034E-2 | -4.122E-3 | 4.055E-2 | -5.834E0 | 3.25E3
3.557E-1 | 4.105E-2 | -4.592E-3 | 4.13E-2 | -6.384E0 | 3.25E3
2.667E-1 | 4.165E-2 | -5.181E-3 | 4.197E-2 | -7.09E0 | 3.25E3
2E-1 | 4.244E-2 | -5.675E-3 | 4.281E-2 | -7.617E0 | 3.25E3
1.5E-1 | 4.346E-2 | -6.607E-3 | 4.396E-2 | -8.645E0 | 3.251E3
1.125E-1 | 4.451E-2 | -7.576E-3 | 4.515E-2 | -9.66E0 | 3.251E3