## Sheet1
采样日期：2025-04-09 02:13:08.011
Freq(Hz) | Zre(3)(Ω) | Zim(3)(Ω) | Z(3)(Ω) | phase(3)(°) | E(3)(mV)
2E3 | 2.572E-2 | 2.99E-3 | 2.589E-2 | 6.631E0 | 3.233E3
1.5E3 | 2.592E-2 | 1.678E-3 | 2.598E-2 | 3.703E0 | 3.233E3
1.125E3 | 2.619E-2 | 4.898E-4 | 2.62E-2 | 1.071E0 | 3.233E3
8.434E2 | 2.652E-2 | -3.433E-4 | 2.652E-2 | -7.417E-1 | 3.233E3
6.325E2 | 2.701E-2 | -1.066E-3 | 2.703E-2 | -2.26E0 | 3.233E3
4.743E2 | 2.746E-2 | -1.696E-3 | 2.751E-2 | -3.534E0 | 3.233E3
3.557E2 | 2.798E-2 | -2.169E-3 | 2.806E-2 | -4.434E0 | 3.233E3
2.667E2 | 2.859E-2 | -2.58E-3 | 2.871E-2 | -5.156E0 | 3.233E3
2E2 | 2.919E-2 | -2.94E-3 | 2.933E-2 | -5.753E0 | 3.233E3
1.5E2 | 2.992E-2 | -3.17E-3 | 3.009E-2 | -6.046E0 | 3.233E3
1.125E2 | 3.058E-2 | -3.234E-3 | 3.075E-2 | -6.036E0 | 3.233E3
8.434E1 | 3.137E-2 | -3.392E-3 | 3.156E-2 | -6.172E0 | 3.233E3
6.325E1 | 3.211E-2 | -3.376E-3 | 3.229E-2 | -6.001E0 | 3.233E3
4.743E1 | 3.276E-2 | -3.345E-3 | 3.293E-2 | -5.831E0 | 3.233E3
3.557E1 | 3.339E-2 | -3.248E-3 | 3.355E-2 | -5.556E0 | 3.233E3
2.667E1 | 3.402E-2 | -3.11E-3 | 3.416E-2 | -5.224E0 | 3.233E3
2E1 | 3.449E-2 | -3.021E-3 | 3.462E-2 | -5.007E0 | 3.233E3
1.5E1 | 3.502E-2 | -2.847E-3 | 3.514E-2 | -4.647E0 | 3.233E3
1.125E1 | 3.542E-2 | -2.752E-3 | 3.552E-2 | -4.443E0 | 3.236E3
8.434E0 | 3.592E-2 | -2.633E-3 | 3.602E-2 | -4.192E0 | 3.237E3
6.325E0 | 3.628E-2 | -2.581E-3 | 3.637E-2 | -4.07E0 | 3.237E3
4.743E0 | 3.667E-2 | -2.583E-3 | 3.677E-2 | -4.029E0 | 3.236E3
3.557E0 | 3.709E-2 | -2.619E-3 | 3.718E-2 | -4.039E0 | 3.235E3
2.667E0 | 3.744E-2 | -2.695E-3 | 3.754E-2 | -4.117E0 | 3.235E3
2E0 | 3.78E-2 | -2.836E-3 | 3.79E-2 | -4.291E0 | 3.235E3
1.5E0 | 3.821E-2 | -2.955E-3 | 3.832E-2 | -4.422E0 | 3.234E3
1.125E0 | 3.864E-2 | -3.188E-3 | 3.878E-2 | -4.716E0 | 3.234E3
8.434E-1 | 3.923E-2 | -3.384E-3 | 3.938E-2 | -4.93E0 | 3.234E3
6.325E-1 | 3.973E-2 | -3.756E-3 | 3.991E-2 | -5.4E0 | 3.234E3
4.743E-1 | 4.028E-2 | -4.178E-3 | 4.049E-2 | -5.923E0 | 3.234E3
3.557E-1 | 4.1E-2 | -4.76E-3 | 4.128E-2 | -6.622E0 | 3.234E3
2.667E-1 | 4.178E-2 | -5.405E-3 | 4.213E-2 | -7.371E0 | 3.234E3
2E-1 | 4.241E-2 | -6.145E-3 | 4.285E-2 | -8.245E0 | 3.234E3
1.5E-1 | 4.356E-2 | -6.831E-3 | 4.409E-2 | -8.913E0 | 3.234E3
1.125E-1 | 4.455E-2 | -7.942E-3 | 4.525E-2 | -1.011E1 | 3.235E3