## Sheet1
采样日期：2025-04-09 02:57:52.526
Freq(Hz) | Zre(3)(Ω) | Zim(3)(Ω) | Z(3)(Ω) | phase(3)(°) | E(3)(mV)
2E3 | 2.571E-2 | 3.001E-3 | 2.588E-2 | 6.658E0 | 3.209E3
1.5E3 | 2.586E-2 | 1.68E-3 | 2.591E-2 | 3.718E0 | 3.209E3
1.125E3 | 2.62E-2 | 4.924E-4 | 2.62E-2 | 1.077E0 | 3.209E3
8.434E2 | 2.658E-2 | -3.272E-4 | 2.658E-2 | -7.053E-1 | 3.209E3
6.325E2 | 2.698E-2 | -1.082E-3 | 2.7E-2 | -2.297E0 | 3.209E3
4.743E2 | 2.744E-2 | -1.667E-3 | 2.749E-2 | -3.477E0 | 3.209E3
3.557E2 | 2.797E-2 | -2.152E-3 | 2.805E-2 | -4.399E0 | 3.209E3
2.667E2 | 2.855E-2 | -2.582E-3 | 2.867E-2 | -5.166E0 | 3.209E3
2E2 | 2.922E-2 | -2.953E-3 | 2.937E-2 | -5.771E0 | 3.209E3
1.5E2 | 2.985E-2 | -3.189E-3 | 3.002E-2 | -6.098E0 | 3.209E3
1.125E2 | 3.098E-2 | -3.18E-3 | 3.114E-2 | -5.861E0 | 3.209E3
8.434E1 | 3.135E-2 | -3.403E-3 | 3.154E-2 | -6.195E0 | 3.209E3
6.325E1 | 3.211E-2 | -3.394E-3 | 3.229E-2 | -6.034E0 | 3.209E3
4.743E1 | 3.276E-2 | -3.348E-3 | 3.293E-2 | -5.837E0 | 3.209E3
3.557E1 | 3.336E-2 | -3.291E-3 | 3.352E-2 | -5.635E0 | 3.209E3
2.667E1 | 3.394E-2 | -3.157E-3 | 3.409E-2 | -5.314E0 | 3.209E3
2E1 | 3.445E-2 | -3.107E-3 | 3.459E-2 | -5.153E0 | 3.209E3
1.5E1 | 3.5E-2 | -2.865E-3 | 3.511E-2 | -4.68E0 | 3.209E3
1.125E1 | 3.544E-2 | -2.779E-3 | 3.555E-2 | -4.483E0 | 3.211E3
8.434E0 | 3.59E-2 | -2.665E-3 | 3.6E-2 | -4.245E0 | 3.213E3
6.325E0 | 3.631E-2 | -2.625E-3 | 3.64E-2 | -4.135E0 | 3.213E3
4.743E0 | 3.667E-2 | -2.632E-3 | 3.676E-2 | -4.105E0 | 3.212E3
3.557E0 | 3.705E-2 | -2.649E-3 | 3.715E-2 | -4.09E0 | 3.211E3
2.667E0 | 3.746E-2 | -2.75E-3 | 3.756E-2 | -4.199E0 | 3.211E3
2E0 | 3.785E-2 | -2.832E-3 | 3.795E-2 | -4.28E0 | 3.211E3
1.5E0 | 3.827E-2 | -3.024E-3 | 3.839E-2 | -4.518E0 | 3.21E3
1.125E0 | 3.869E-2 | -3.305E-3 | 3.884E-2 | -4.882E0 | 3.21E3
8.434E-1 | 3.926E-2 | -3.481E-3 | 3.941E-2 | -5.068E0 | 3.21E3
6.325E-1 | 3.981E-2 | -3.843E-3 | 3.999E-2 | -5.513E0 | 3.21E3
4.743E-1 | 4.032E-2 | -4.304E-3 | 4.055E-2 | -6.093E0 | 3.21E3
3.557E-1 | 4.11E-2 | -4.897E-3 | 4.139E-2 | -6.795E0 | 3.21E3
2.667E-1 | 4.167E-2 | -5.571E-3 | 4.204E-2 | -7.615E0 | 3.21E3
2E-1 | 4.265E-2 | -6.324E-3 | 4.311E-2 | -8.435E0 | 3.21E3
1.5E-1 | 4.366E-2 | -7.092E-3 | 4.423E-2 | -9.226E0 | 3.211E3
1.125E-1 | 4.484E-2 | -8.231E-3 | 4.559E-2 | -1.04E1 | 3.211E3