## Sheet1
采样日期：2025-04-09 03:42:36.782
Freq(Hz) | Zre(3)(Ω) | Zim(3)(Ω) | Z(3)(Ω) | phase(3)(°) | E(3)(mV)
2E3 | 2.569E-2 | 2.999E-3 | 2.586E-2 | 6.659E0 | 3.19E3
1.5E3 | 2.591E-2 | 1.734E-3 | 2.596E-2 | 3.83E0 | 3.19E3
1.125E3 | 2.616E-2 | 5.256E-4 | 2.616E-2 | 1.151E0 | 3.19E3
8.434E2 | 2.658E-2 | -2.918E-4 | 2.658E-2 | -6.29E-1 | 3.19E3
6.325E2 | 2.692E-2 | -1.045E-3 | 2.694E-2 | -2.223E0 | 3.19E3
4.743E2 | 2.74E-2 | -1.667E-3 | 2.745E-2 | -3.482E0 | 3.19E3
3.557E2 | 2.791E-2 | -2.15E-3 | 2.799E-2 | -4.406E0 | 3.19E3
2.667E2 | 2.848E-2 | -2.579E-3 | 2.86E-2 | -5.173E0 | 3.19E3
2E2 | 2.916E-2 | -2.911E-3 | 2.93E-2 | -5.701E0 | 3.19E3
1.5E2 | 2.982E-2 | -3.136E-3 | 2.999E-2 | -6.002E0 | 3.19E3
1.125E2 | 3.05E-2 | -3.31E-3 | 3.068E-2 | -6.194E0 | 3.19E3
8.434E1 | 3.129E-2 | -3.422E-3 | 3.148E-2 | -6.241E0 | 3.19E3
6.325E1 | 3.197E-2 | -3.434E-3 | 3.216E-2 | -6.131E0 | 3.19E3
4.743E1 | 3.267E-2 | -3.358E-3 | 3.285E-2 | -5.868E0 | 3.19E3
3.557E1 | 3.325E-2 | -3.248E-3 | 3.341E-2 | -5.579E0 | 3.19E3
2.667E1 | 3.387E-2 | -3.154E-3 | 3.401E-2 | -5.321E0 | 3.19E3
2E1 | 3.443E-2 | -3.086E-3 | 3.457E-2 | -5.122E0 | 3.19E3
1.5E1 | 3.494E-2 | -2.889E-3 | 3.506E-2 | -4.727E0 | 3.19E3
1.125E1 | 3.535E-2 | -2.838E-3 | 3.547E-2 | -4.589E0 | 3.192E3
8.434E0 | 3.586E-2 | -2.633E-3 | 3.595E-2 | -4.199E0 | 3.194E3
6.325E0 | 3.623E-2 | -2.631E-3 | 3.633E-2 | -4.152E0 | 3.194E3
4.743E0 | 3.665E-2 | -2.645E-3 | 3.675E-2 | -4.128E0 | 3.193E3
3.557E0 | 3.704E-2 | -2.68E-3 | 3.714E-2 | -4.138E0 | 3.192E3
2.667E0 | 3.74E-2 | -2.755E-3 | 3.75E-2 | -4.213E0 | 3.192E3
2E0 | 3.779E-2 | -2.873E-3 | 3.79E-2 | -4.348E0 | 3.191E3
1.5E0 | 3.826E-2 | -3.049E-3 | 3.838E-2 | -4.557E0 | 3.191E3
1.125E0 | 3.868E-2 | -3.327E-3 | 3.882E-2 | -4.916E0 | 3.191E3
8.434E-1 | 3.927E-2 | -3.534E-3 | 3.943E-2 | -5.142E0 | 3.191E3
6.325E-1 | 3.978E-2 | -3.919E-3 | 3.997E-2 | -5.627E0 | 3.191E3
4.743E-1 | 4.033E-2 | -4.319E-3 | 4.056E-2 | -6.113E0 | 3.191E3
3.557E-1 | 4.105E-2 | -4.853E-3 | 4.134E-2 | -6.741E0 | 3.191E3
2.667E-1 | 4.192E-2 | -5.603E-3 | 4.229E-2 | -7.614E0 | 3.191E3
2E-1 | 4.27E-2 | -6.359E-3 | 4.317E-2 | -8.471E0 | 3.191E3
1.5E-1 | 4.376E-2 | -7.277E-3 | 4.436E-2 | -9.442E0 | 3.191E3
1.125E-1 | 4.494E-2 | -8.339E-3 | 4.571E-2 | -1.051E1 | 3.192E3