## Sheet1
采样日期：2025-04-09 04:27:20.682
Freq(Hz) | Zre(3)(Ω) | Zim(3)(Ω) | Z(3)(Ω) | phase(3)(°) | E(3)(mV)
2E3 | 2.569E-2 | 3.022E-3 | 2.587E-2 | 6.709E0 | 3.186E3
1.5E3 | 2.585E-2 | 1.749E-3 | 2.591E-2 | 3.871E0 | 3.186E3
1.125E3 | 2.613E-2 | 5.289E-4 | 2.614E-2 | 1.159E0 | 3.186E3
8.434E2 | 2.646E-2 | -2.668E-4 | 2.647E-2 | -5.776E-1 | 3.186E3
6.325E2 | 2.69E-2 | -1.011E-3 | 2.692E-2 | -2.152E0 | 3.186E3
4.743E2 | 2.736E-2 | -1.621E-3 | 2.741E-2 | -3.39E0 | 3.186E3
3.557E2 | 2.789E-2 | -2.101E-3 | 2.797E-2 | -4.308E0 | 3.186E3
2.667E2 | 2.844E-2 | -2.556E-3 | 2.855E-2 | -5.137E0 | 3.186E3
2E2 | 2.906E-2 | -2.898E-3 | 2.921E-2 | -5.695E0 | 3.186E3
1.5E2 | 2.975E-2 | -3.128E-3 | 2.991E-2 | -6.002E0 | 3.186E3
1.125E2 | 3.009E-2 | -3.274E-3 | 3.027E-2 | -6.21E0 | 3.186E3
8.434E1 | 3.118E-2 | -3.387E-3 | 3.136E-2 | -6.2E0 | 3.186E3
6.325E1 | 3.195E-2 | -3.418E-3 | 3.213E-2 | -6.106E0 | 3.186E3
4.743E1 | 3.26E-2 | -3.345E-3 | 3.277E-2 | -5.858E0 | 3.186E3
3.557E1 | 3.323E-2 | -3.242E-3 | 3.339E-2 | -5.572E0 | 3.186E3
2.667E1 | 3.385E-2 | -3.124E-3 | 3.399E-2 | -5.272E0 | 3.186E3
2E1 | 3.419E-2 | -3.054E-3 | 3.433E-2 | -5.104E0 | 3.185E3
1.5E1 | 3.487E-2 | -2.933E-3 | 3.499E-2 | -4.809E0 | 3.186E3
1.125E1 | 3.533E-2 | -2.797E-3 | 3.544E-2 | -4.526E0 | 3.188E3
8.434E0 | 3.577E-2 | -2.673E-3 | 3.587E-2 | -4.273E0 | 3.19E3
6.325E0 | 3.618E-2 | -2.629E-3 | 3.628E-2 | -4.156E0 | 3.19E3
4.743E0 | 3.655E-2 | -2.663E-3 | 3.664E-2 | -4.167E0 | 3.189E3
3.557E0 | 3.69E-2 | -2.675E-3 | 3.699E-2 | -4.147E0 | 3.188E3
2.667E0 | 3.733E-2 | -2.801E-3 | 3.744E-2 | -4.291E0 | 3.188E3
2E0 | 3.77E-2 | -2.863E-3 | 3.781E-2 | -4.342E0 | 3.188E3
1.5E0 | 3.814E-2 | -3.112E-3 | 3.826E-2 | -4.666E0 | 3.187E3
1.125E0 | 3.852E-2 | -3.37E-3 | 3.867E-2 | -5.001E0 | 3.187E3
8.434E-1 | 3.92E-2 | -3.611E-3 | 3.936E-2 | -5.264E0 | 3.187E3
6.325E-1 | 3.97E-2 | -4.035E-3 | 3.991E-2 | -5.803E0 | 3.187E3
4.743E-1 | 4.03E-2 | -4.655E-3 | 4.056E-2 | -6.589E0 | 3.187E3
3.557E-1 | 4.102E-2 | -5.093E-3 | 4.133E-2 | -7.079E0 | 3.187E3
2.667E-1 | 4.18E-2 | -5.984E-3 | 4.223E-2 | -8.147E0 | 3.187E3
2E-1 | 4.277E-2 | -6.77E-3 | 4.331E-2 | -8.994E0 | 3.187E3
1.5E-1 | 4.372E-2 | -7.662E-3 | 4.439E-2 | -9.941E0 | 3.187E3
1.125E-1 | 4.49E-2 | -8.931E-3 | 4.578E-2 | -1.125E1 | 3.188E3