## Sheet1
采样日期：2025-04-09 05:12:05.327
Freq(Hz) | Zre(3)(Ω) | Zim(3)(Ω) | Z(3)(Ω) | phase(3)(°) | E(3)(mV)
2E3 | 2.564E-2 | 3.035E-3 | 2.582E-2 | 6.751E0 | 3.095E3
1.5E3 | 2.585E-2 | 1.748E-3 | 2.591E-2 | 3.868E0 | 3.095E3
1.125E3 | 2.611E-2 | 5.224E-4 | 2.612E-2 | 1.146E0 | 3.095E3
8.434E2 | 2.646E-2 | -3.153E-4 | 2.646E-2 | -6.827E-1 | 3.095E3
6.325E2 | 2.689E-2 | -9.824E-4 | 2.69E-2 | -2.093E0 | 3.095E3
4.743E2 | 2.731E-2 | -1.622E-3 | 2.736E-2 | -3.399E0 | 3.095E3
3.557E2 | 2.787E-2 | -2.111E-3 | 2.795E-2 | -4.333E0 | 3.095E3
2.667E2 | 2.84E-2 | -2.556E-3 | 2.851E-2 | -5.143E0 | 3.095E3
2E2 | 2.904E-2 | -2.912E-3 | 2.918E-2 | -5.725E0 | 3.095E3
1.5E2 | 2.974E-2 | -3.177E-3 | 2.991E-2 | -6.097E0 | 3.095E3
1.125E2 | 3.046E-2 | -3.24E-3 | 3.063E-2 | -6.072E0 | 3.096E3
8.434E1 | 3.121E-2 | -3.469E-3 | 3.141E-2 | -6.342E0 | 3.095E3
6.325E1 | 3.194E-2 | -3.503E-3 | 3.213E-2 | -6.258E0 | 3.096E3
4.743E1 | 3.261E-2 | -3.475E-3 | 3.279E-2 | -6.082E0 | 3.095E3
3.557E1 | 3.326E-2 | -3.438E-3 | 3.344E-2 | -5.901E0 | 3.095E3
2.667E1 | 3.391E-2 | -3.281E-3 | 3.407E-2 | -5.527E0 | 3.095E3
2E1 | 3.455E-2 | -3.022E-3 | 3.468E-2 | -4.998E0 | 3.095E3
1.5E1 | 3.504E-2 | -3.059E-3 | 3.518E-2 | -4.989E0 | 3.095E3
1.125E1 | 3.553E-2 | -2.931E-3 | 3.565E-2 | -4.715E0 | 3.098E3
8.434E0 | 3.604E-2 | -2.832E-3 | 3.615E-2 | -4.493E0 | 3.1E3
6.325E0 | 3.646E-2 | -2.81E-3 | 3.656E-2 | -4.408E0 | 3.1E3
4.743E0 | 3.684E-2 | -2.8E-3 | 3.695E-2 | -4.346E0 | 3.099E3
3.557E0 | 3.727E-2 | -2.81E-3 | 3.738E-2 | -4.311E0 | 3.098E3
2.667E0 | 3.766E-2 | -2.944E-3 | 3.778E-2 | -4.47E0 | 3.097E3
2E0 | 3.807E-2 | -3.078E-3 | 3.82E-2 | -4.622E0 | 3.097E3
1.5E0 | 3.852E-2 | -3.32E-3 | 3.866E-2 | -4.926E0 | 3.097E3
1.125E0 | 3.9E-2 | -3.631E-3 | 3.917E-2 | -5.32E0 | 3.097E3
8.434E-1 | 3.961E-2 | -3.872E-3 | 3.98E-2 | -5.583E0 | 3.097E3
6.325E-1 | 4.019E-2 | -4.364E-3 | 4.043E-2 | -6.196E0 | 3.097E3
4.743E-1 | 4.08E-2 | -4.971E-3 | 4.11E-2 | -6.947E0 | 3.097E3
3.557E-1 | 4.157E-2 | -5.601E-3 | 4.195E-2 | -7.673E0 | 3.097E3
2.667E-1 | 4.241E-2 | -6.454E-3 | 4.289E-2 | -8.653E0 | 3.097E3
2E-1 | 4.344E-2 | -7.497E-3 | 4.408E-2 | -9.791E0 | 3.097E3
1.5E-1 | 4.438E-2 | -8.761E-3 | 4.523E-2 | -1.117E1 | 3.097E3
1.125E-1 | 4.58E-2 | -1.036E-2 | 4.696E-2 | -1.275E1 | 3.098E3