## Sheet1
采样日期：2025-04-09 05:56:49.357
Freq(Hz) | Zre(3)(Ω) | Zim(3)(Ω) | Z(3)(Ω) | phase(3)(°) | E(3)(mV)
2E3 | 2.574E-2 | 3.041E-3 | 2.592E-2 | 6.739E0 | 2.692E3
1.5E3 | 2.591E-2 | 1.73E-3 | 2.597E-2 | 3.82E0 | 2.693E3
1.125E3 | 2.621E-2 | 5.073E-4 | 2.622E-2 | 1.109E0 | 2.693E3
8.434E2 | 2.648E-2 | -2.569E-4 | 2.648E-2 | -5.558E-1 | 2.693E3
6.325E2 | 2.696E-2 | -1.073E-3 | 2.698E-2 | -2.28E0 | 2.693E3
4.743E2 | 2.74E-2 | -1.725E-3 | 2.746E-2 | -3.601E0 | 2.693E3
3.557E2 | 2.79E-2 | -2.288E-3 | 2.799E-2 | -4.687E0 | 2.693E3
2.667E2 | 2.845E-2 | -2.758E-3 | 2.859E-2 | -5.536E0 | 2.693E3
2E2 | 2.91E-2 | -3.186E-3 | 2.928E-2 | -6.248E0 | 2.693E3
1.5E2 | 2.982E-2 | -3.565E-3 | 3.003E-2 | -6.818E0 | 2.694E3
1.125E2 | 3.052E-2 | -3.893E-3 | 3.077E-2 | -7.27E0 | 2.694E3
8.434E1 | 3.143E-2 | -4.137E-3 | 3.17E-2 | -7.5E0 | 2.694E3
6.325E1 | 3.225E-2 | -4.325E-3 | 3.254E-2 | -7.639E0 | 2.694E3
4.743E1 | 3.31E-2 | -4.517E-3 | 3.341E-2 | -7.769E0 | 2.694E3
3.557E1 | 3.401E-2 | -4.614E-3 | 3.432E-2 | -7.726E0 | 2.694E3
2.667E1 | 3.492E-2 | -4.658E-3 | 3.523E-2 | -7.598E0 | 2.694E3
2E1 | 3.569E-2 | -4.63E-3 | 3.599E-2 | -7.392E0 | 2.694E3
1.5E1 | 3.671E-2 | -4.597E-3 | 3.7E-2 | -7.138E0 | 2.695E3
1.125E1 | 3.75E-2 | -4.619E-3 | 3.779E-2 | -7.021E0 | 2.697E3
8.434E0 | 3.837E-2 | -4.507E-3 | 3.863E-2 | -6.699E0 | 2.699E3
6.325E0 | 3.909E-2 | -4.498E-3 | 3.935E-2 | -6.564E0 | 2.699E3
4.743E0 | 3.983E-2 | -4.595E-3 | 4.009E-2 | -6.582E0 | 2.698E3
3.557E0 | 4.058E-2 | -4.691E-3 | 4.085E-2 | -6.593E0 | 2.698E3
2.667E0 | 4.127E-2 | -4.888E-3 | 4.156E-2 | -6.754E0 | 2.698E3
2E0 | 4.198E-2 | -5.183E-3 | 4.229E-2 | -7.039E0 | 2.697E3
1.5E0 | 4.275E-2 | -5.605E-3 | 4.312E-2 | -7.47E0 | 2.697E3
1.125E0 | 4.353E-2 | -6.046E-3 | 4.395E-2 | -7.907E0 | 2.698E3
8.434E-1 | 4.455E-2 | -6.691E-3 | 4.505E-2 | -8.542E0 | 2.698E3
6.325E-1 | 4.549E-2 | -7.583E-3 | 4.612E-2 | -9.463E0 | 2.698E3
4.743E-1 | 4.655E-2 | -8.697E-3 | 4.736E-2 | -1.058E1 | 2.698E3
3.557E-1 | 4.763E-2 | -1.015E-2 | 4.87E-2 | -1.203E1 | 2.699E3
2.667E-1 | 4.906E-2 | -1.191E-2 | 5.048E-2 | -1.364E1 | 2.699E3
2E-1 | 5.052E-2 | -1.428E-2 | 5.25E-2 | -1.579E1 | 2.7E3
1.5E-1 | 5.246E-2 | -1.712E-2 | 5.518E-2 | -1.808E1 | 2.701E3
1.125E-1 | 5.426E-2 | -2.066E-2 | 5.806E-2 | -2.085E1 | 2.703E3