## Sheet1
采样日期：2025-04-08 12:47:51.450
Freq(Hz) | Zre(3)(Ω) | Zim(3)(Ω) | Z(3)(Ω) | phase(3)(°) | E(3)(mV)
2E3 | 2.581E-2 | 2.865E-3 | 2.596E-2 | 6.335E0 | 3.312E3
1.5E3 | 2.604E-2 | 1.558E-3 | 2.609E-2 | 3.424E0 | 3.312E3
1.125E3 | 2.636E-2 | 3.431E-4 | 2.636E-2 | 7.457E-1 | 3.312E3
8.434E2 | 2.673E-2 | -4.463E-4 | 2.673E-2 | -9.565E-1 | 3.312E3
6.325E2 | 2.722E-2 | -1.214E-3 | 2.724E-2 | -2.554E0 | 3.312E3
4.743E2 | 2.775E-2 | -1.812E-3 | 2.781E-2 | -3.736E0 | 3.312E3
3.557E2 | 2.828E-2 | -2.315E-3 | 2.838E-2 | -4.68E0 | 3.312E3
2.667E2 | 2.892E-2 | -2.699E-3 | 2.904E-2 | -5.332E0 | 3.312E3
2E2 | 2.959E-2 | -3.026E-3 | 2.975E-2 | -5.838E0 | 3.313E3
1.5E2 | 3.027E-2 | -3.22E-3 | 3.044E-2 | -6.074E0 | 3.312E3
1.125E2 | 3.064E-2 | -3.183E-3 | 3.08E-2 | -5.932E0 | 3.312E3
8.434E1 | 3.178E-2 | -3.362E-3 | 3.196E-2 | -6.039E0 | 3.312E3
6.325E1 | 3.246E-2 | -3.275E-3 | 3.262E-2 | -5.761E0 | 3.313E3
4.743E1 | 3.314E-2 | -3.192E-3 | 3.329E-2 | -5.502E0 | 3.312E3
3.557E1 | 3.37E-2 | -3.068E-3 | 3.384E-2 | -5.203E0 | 3.312E3
2.667E1 | 3.427E-2 | -2.92E-3 | 3.44E-2 | -4.87E0 | 3.312E3
2E1 | 3.482E-2 | -2.734E-3 | 3.492E-2 | -4.49E0 | 3.312E3
1.5E1 | 3.528E-2 | -2.623E-3 | 3.537E-2 | -4.252E0 | 3.313E3
1.125E1 | 3.555E-2 | -2.384E-3 | 3.563E-2 | -3.836E0 | 3.315E3
8.434E0 | 3.593E-2 | -2.275E-3 | 3.601E-2 | -3.623E0 | 3.317E3
6.325E0 | 3.626E-2 | -2.183E-3 | 3.633E-2 | -3.445E0 | 3.316E3
4.743E0 | 3.658E-2 | -2.145E-3 | 3.664E-2 | -3.356E0 | 3.315E3
3.557E0 | 3.688E-2 | -2.126E-3 | 3.694E-2 | -3.299E0 | 3.315E3
2.667E0 | 3.719E-2 | -2.142E-3 | 3.726E-2 | -3.296E0 | 3.314E3
2E0 | 3.751E-2 | -2.193E-3 | 3.758E-2 | -3.345E0 | 3.314E3
1.5E0 | 3.783E-2 | -2.241E-3 | 3.79E-2 | -3.39E0 | 3.314E3
1.125E0 | 3.814E-2 | -2.349E-3 | 3.821E-2 | -3.525E0 | 3.313E3
8.434E-1 | 3.854E-2 | -2.516E-3 | 3.862E-2 | -3.736E0 | 3.313E3
6.325E-1 | 3.892E-2 | -2.704E-3 | 3.902E-2 | -3.974E0 | 3.313E3
4.743E-1 | 3.94E-2 | -2.987E-3 | 3.952E-2 | -4.335E0 | 3.313E3
3.557E-1 | 3.975E-2 | -3.362E-3 | 3.99E-2 | -4.833E0 | 3.313E3
2.667E-1 | 4.045E-2 | -3.591E-3 | 4.061E-2 | -5.073E0 | 3.313E3
2E-1 | 4.073E-2 | -4.144E-3 | 4.094E-2 | -5.81E0 | 3.313E3
1.5E-1 | 4.109E-2 | -4.872E-3 | 4.138E-2 | -6.762E0 | 3.313E3
1.125E-1 | 4.199E-2 | -5.421E-3 | 4.234E-2 | -7.356E0 | 3.313E3