## Sheet1
采样日期：2025-04-08 13:32:35.880
Freq(Hz) | Zre(3)(Ω) | Zim(3)(Ω) | Z(3)(Ω) | phase(3)(°) | E(3)(mV)
2E3 | 2.58E-2 | 2.867E-3 | 2.596E-2 | 6.34E0 | 3.312E3
1.5E3 | 2.602E-2 | 1.571E-3 | 2.607E-2 | 3.455E0 | 3.313E3
1.125E3 | 2.637E-2 | 3.797E-4 | 2.638E-2 | 8.249E-1 | 3.313E3
8.434E2 | 2.679E-2 | -4.116E-4 | 2.679E-2 | -8.802E-1 | 3.313E3
6.325E2 | 2.718E-2 | -1.168E-3 | 2.72E-2 | -2.461E0 | 3.313E3
4.743E2 | 2.77E-2 | -1.786E-3 | 2.776E-2 | -3.688E0 | 3.312E3
3.557E2 | 2.826E-2 | -2.27E-3 | 2.835E-2 | -4.592E0 | 3.312E3
2.667E2 | 2.887E-2 | -2.64E-3 | 2.899E-2 | -5.225E0 | 3.312E3
2E2 | 2.95E-2 | -2.938E-3 | 2.965E-2 | -5.686E0 | 3.313E3
1.5E2 | 3.02E-2 | -3.184E-3 | 3.037E-2 | -6.019E0 | 3.313E3
1.125E2 | 3.104E-2 | -3.59E-3 | 3.124E-2 | -6.598E0 | 3.313E3
8.434E1 | 3.168E-2 | -3.297E-3 | 3.185E-2 | -5.942E0 | 3.313E3
6.325E1 | 3.237E-2 | -3.274E-3 | 3.254E-2 | -5.775E0 | 3.313E3
4.743E1 | 3.299E-2 | -3.186E-3 | 3.314E-2 | -5.517E0 | 3.313E3
3.557E1 | 3.356E-2 | -3.04E-3 | 3.369E-2 | -5.177E0 | 3.312E3
2.667E1 | 3.412E-2 | -2.862E-3 | 3.424E-2 | -4.795E0 | 3.312E3
2E1 | 3.469E-2 | -2.398E-3 | 3.477E-2 | -3.955E0 | 3.312E3
1.5E1 | 3.505E-2 | -2.601E-3 | 3.515E-2 | -4.244E0 | 3.313E3
1.125E1 | 3.544E-2 | -2.411E-3 | 3.552E-2 | -3.892E0 | 3.314E3
8.434E0 | 3.581E-2 | -2.273E-3 | 3.588E-2 | -3.632E0 | 3.317E3
6.325E0 | 3.612E-2 | -2.206E-3 | 3.619E-2 | -3.495E0 | 3.316E3
4.743E0 | 3.645E-2 | -2.182E-3 | 3.652E-2 | -3.426E0 | 3.316E3
3.557E0 | 3.674E-2 | -2.185E-3 | 3.68E-2 | -3.403E0 | 3.315E3
2.667E0 | 3.704E-2 | -2.176E-3 | 3.71E-2 | -3.363E0 | 3.314E3
2E0 | 3.736E-2 | -2.283E-3 | 3.743E-2 | -3.497E0 | 3.314E3
1.5E0 | 3.773E-2 | -2.354E-3 | 3.78E-2 | -3.571E0 | 3.314E3
1.125E0 | 3.811E-2 | -2.493E-3 | 3.819E-2 | -3.743E0 | 3.314E3
8.434E-1 | 3.844E-2 | -2.62E-3 | 3.853E-2 | -3.899E0 | 3.314E3
6.325E-1 | 3.886E-2 | -2.806E-3 | 3.896E-2 | -4.13E0 | 3.313E3
4.743E-1 | 3.918E-2 | -3.158E-3 | 3.931E-2 | -4.608E0 | 3.313E3
3.557E-1 | 3.975E-2 | -3.428E-3 | 3.99E-2 | -4.929E0 | 3.313E3
2.667E-1 | 4.031E-2 | -3.705E-3 | 4.048E-2 | -5.252E0 | 3.313E3
2E-1 | 4.078E-2 | -4.43E-3 | 4.102E-2 | -6.199E0 | 3.314E3
1.5E-1 | 4.14E-2 | -4.95E-3 | 4.169E-2 | -6.819E0 | 3.314E3
1.125E-1 | 4.22E-2 | -5.742E-3 | 4.259E-2 | -7.75E0 | 3.314E3