## Sheet1
采样日期：2025-04-08 14:17:20.390
Freq(Hz) | Zre(3)(Ω) | Zim(3)(Ω) | Z(3)(Ω) | phase(3)(°) | E(3)(mV)
2E3 | 2.576E-2 | 2.911E-3 | 2.592E-2 | 6.45E0 | 3.313E3
1.5E3 | 2.596E-2 | 1.577E-3 | 2.601E-2 | 3.475E0 | 3.312E3
1.125E3 | 2.633E-2 | 3.719E-4 | 2.634E-2 | 8.092E-1 | 3.313E3
8.434E2 | 2.67E-2 | -4.585E-4 | 2.671E-2 | -9.837E-1 | 3.312E3
6.325E2 | 2.716E-2 | -1.146E-3 | 2.719E-2 | -2.416E0 | 3.313E3
4.743E2 | 2.767E-2 | -1.759E-3 | 2.772E-2 | -3.637E0 | 3.313E3
3.557E2 | 2.821E-2 | -2.237E-3 | 2.83E-2 | -4.534E0 | 3.312E3
2.667E2 | 2.882E-2 | -2.623E-3 | 2.894E-2 | -5.201E0 | 3.313E3
2E2 | 2.947E-2 | -2.961E-3 | 2.962E-2 | -5.737E0 | 3.313E3
1.5E2 | 3.015E-2 | -3.141E-3 | 3.031E-2 | -5.947E0 | 3.313E3
1.125E2 | 3.1E-2 | -3.312E-3 | 3.117E-2 | -6.099E0 | 3.313E3
8.434E1 | 3.158E-2 | -3.295E-3 | 3.175E-2 | -5.958E0 | 3.313E3
6.325E1 | 3.23E-2 | -3.262E-3 | 3.247E-2 | -5.767E0 | 3.313E3
4.743E1 | 3.297E-2 | -3.157E-3 | 3.312E-2 | -5.469E0 | 3.313E3
3.557E1 | 3.351E-2 | -3E-3 | 3.364E-2 | -5.117E0 | 3.312E3
2.667E1 | 3.407E-2 | -2.875E-3 | 3.419E-2 | -4.823E0 | 3.312E3
2E1 | 3.457E-2 | -2.598E-3 | 3.467E-2 | -4.298E0 | 3.312E3
1.5E1 | 3.498E-2 | -2.577E-3 | 3.507E-2 | -4.213E0 | 3.312E3
1.125E1 | 3.535E-2 | -2.429E-3 | 3.543E-2 | -3.931E0 | 3.315E3
8.434E0 | 3.578E-2 | -2.302E-3 | 3.585E-2 | -3.682E0 | 3.317E3
6.325E0 | 3.609E-2 | -2.233E-3 | 3.616E-2 | -3.541E0 | 3.316E3
4.743E0 | 3.641E-2 | -2.209E-3 | 3.648E-2 | -3.471E0 | 3.315E3
3.557E0 | 3.669E-2 | -2.212E-3 | 3.676E-2 | -3.449E0 | 3.315E3
2.667E0 | 3.702E-2 | -2.271E-3 | 3.709E-2 | -3.511E0 | 3.315E3
2E0 | 3.733E-2 | -2.308E-3 | 3.74E-2 | -3.537E0 | 3.314E3
1.5E0 | 3.768E-2 | -2.448E-3 | 3.776E-2 | -3.717E0 | 3.314E3
1.125E0 | 3.807E-2 | -2.575E-3 | 3.816E-2 | -3.869E0 | 3.314E3
8.434E-1 | 3.843E-2 | -2.685E-3 | 3.852E-2 | -3.996E0 | 3.314E3
6.325E-1 | 3.891E-2 | -2.966E-3 | 3.902E-2 | -4.359E0 | 3.313E3
4.743E-1 | 3.932E-2 | -3.087E-3 | 3.944E-2 | -4.49E0 | 3.313E3
3.557E-1 | 3.97E-2 | -3.606E-3 | 3.986E-2 | -5.191E0 | 3.313E3
2.667E-1 | 4.026E-2 | -4.112E-3 | 4.047E-2 | -5.832E0 | 3.314E3
2E-1 | 4.098E-2 | -4.537E-3 | 4.123E-2 | -6.319E0 | 3.314E3
1.5E-1 | 4.158E-2 | -5.289E-3 | 4.192E-2 | -7.248E0 | 3.314E3
1.125E-1 | 4.22E-2 | -5.974E-3 | 4.263E-2 | -8.056E0 | 3.314E3