## Sheet1
采样日期：2025-04-08 15:02:04.894
Freq(Hz) | Zre(3)(Ω) | Zim(3)(Ω) | Z(3)(Ω) | phase(3)(°) | E(3)(mV)
2E3 | 2.578E-2 | 2.928E-3 | 2.595E-2 | 6.479E0 | 3.312E3
1.5E3 | 2.599E-2 | 1.622E-3 | 2.604E-2 | 3.572E0 | 3.312E3
1.125E3 | 2.634E-2 | 4.276E-4 | 2.635E-2 | 9.298E-1 | 3.312E3
8.434E2 | 2.669E-2 | -4.674E-4 | 2.669E-2 | -1.004E0 | 3.312E3
6.325E2 | 2.715E-2 | -1.15E-3 | 2.717E-2 | -2.425E0 | 3.312E3
4.743E2 | 2.763E-2 | -1.761E-3 | 2.768E-2 | -3.647E0 | 3.312E3
3.557E2 | 2.819E-2 | -2.236E-3 | 2.827E-2 | -4.536E0 | 3.312E3
2.667E2 | 2.877E-2 | -2.596E-3 | 2.889E-2 | -5.157E0 | 3.313E3
2E2 | 2.944E-2 | -2.939E-3 | 2.959E-2 | -5.701E0 | 3.312E3
1.5E2 | 3.01E-2 | -3.097E-3 | 3.026E-2 | -5.874E0 | 3.313E3
1.125E2 | 3.078E-2 | -3.3E-3 | 3.096E-2 | -6.12E0 | 3.312E3
8.434E1 | 3.156E-2 | -3.288E-3 | 3.173E-2 | -5.947E0 | 3.313E3
6.325E1 | 3.227E-2 | -3.238E-3 | 3.243E-2 | -5.731E0 | 3.313E3
4.743E1 | 3.292E-2 | -3.162E-3 | 3.307E-2 | -5.487E0 | 3.313E3
3.557E1 | 3.347E-2 | -3.045E-3 | 3.361E-2 | -5.199E0 | 3.312E3
2.667E1 | 3.402E-2 | -2.891E-3 | 3.414E-2 | -4.858E0 | 3.312E3
2E1 | 3.449E-2 | -2.752E-3 | 3.46E-2 | -4.561E0 | 3.312E3
1.5E1 | 3.495E-2 | -2.58E-3 | 3.504E-2 | -4.223E0 | 3.312E3
1.125E1 | 3.534E-2 | -2.455E-3 | 3.542E-2 | -3.974E0 | 3.315E3
8.434E0 | 3.574E-2 | -2.305E-3 | 3.581E-2 | -3.691E0 | 3.316E3
6.325E0 | 3.607E-2 | -2.29E-3 | 3.615E-2 | -3.632E0 | 3.316E3
4.743E0 | 3.639E-2 | -2.229E-3 | 3.646E-2 | -3.505E0 | 3.315E3
3.557E0 | 3.671E-2 | -2.258E-3 | 3.677E-2 | -3.521E0 | 3.315E3
2.667E0 | 3.703E-2 | -2.293E-3 | 3.71E-2 | -3.544E0 | 3.314E3
2E0 | 3.738E-2 | -2.379E-3 | 3.746E-2 | -3.642E0 | 3.314E3
1.5E0 | 3.77E-2 | -2.498E-3 | 3.778E-2 | -3.791E0 | 3.314E3
1.125E0 | 3.807E-2 | -2.668E-3 | 3.816E-2 | -4.009E0 | 3.313E3
8.434E-1 | 3.854E-2 | -2.772E-3 | 3.864E-2 | -4.113E0 | 3.313E3
6.325E-1 | 3.891E-2 | -3.045E-3 | 3.903E-2 | -4.474E0 | 3.313E3
4.743E-1 | 3.944E-2 | -3.346E-3 | 3.958E-2 | -4.85E0 | 3.313E3
3.557E-1 | 3.983E-2 | -3.654E-3 | 4E-2 | -5.241E0 | 3.313E3
2.667E-1 | 4.039E-2 | -4.11E-3 | 4.06E-2 | -5.81E0 | 3.313E3
2E-1 | 4.102E-2 | -4.701E-3 | 4.129E-2 | -6.536E0 | 3.313E3
1.5E-1 | 4.174E-2 | -5.401E-3 | 4.208E-2 | -7.374E0 | 3.314E3
1.125E-1 | 4.249E-2 | -6.212E-3 | 4.294E-2 | -8.318E0 | 3.314E3