## Sheet1
采样日期：2025-04-08 15:46:49.354
Freq(Hz) | Zre(3)(Ω) | Zim(3)(Ω) | Z(3)(Ω) | phase(3)(°) | E(3)(mV)
2E3 | 2.574E-2 | 2.908E-3 | 2.591E-2 | 6.446E0 | 3.311E3
1.5E3 | 2.597E-2 | 1.628E-3 | 2.602E-2 | 3.587E0 | 3.311E3
1.125E3 | 2.626E-2 | 4.041E-4 | 2.626E-2 | 8.818E-1 | 3.311E3
8.434E2 | 2.677E-2 | -3.979E-4 | 2.677E-2 | -8.516E-1 | 3.311E3
6.325E2 | 2.713E-2 | -1.159E-3 | 2.716E-2 | -2.446E0 | 3.311E3
4.743E2 | 2.76E-2 | -1.762E-3 | 2.765E-2 | -3.653E0 | 3.311E3
3.557E2 | 2.817E-2 | -2.247E-3 | 2.826E-2 | -4.56E0 | 3.312E3
2.667E2 | 2.874E-2 | -2.626E-3 | 2.886E-2 | -5.22E0 | 3.311E3
2E2 | 2.941E-2 | -2.942E-3 | 2.956E-2 | -5.713E0 | 3.311E3
1.5E2 | 3.01E-2 | -3.154E-3 | 3.027E-2 | -5.982E0 | 3.311E3
1.125E2 | 3.104E-2 | -3.396E-3 | 3.122E-2 | -6.243E0 | 3.311E3
8.434E1 | 3.154E-2 | -3.32E-3 | 3.171E-2 | -6.009E0 | 3.311E3
6.325E1 | 3.225E-2 | -3.268E-3 | 3.242E-2 | -5.785E0 | 3.311E3
4.743E1 | 3.286E-2 | -3.171E-3 | 3.301E-2 | -5.512E0 | 3.311E3
3.557E1 | 3.346E-2 | -3.026E-3 | 3.359E-2 | -5.168E0 | 3.311E3
2.667E1 | 3.402E-2 | -2.936E-3 | 3.414E-2 | -4.933E0 | 3.311E3
2E1 | 3.448E-2 | -2.792E-3 | 3.459E-2 | -4.629E0 | 3.311E3
1.5E1 | 3.497E-2 | -2.627E-3 | 3.506E-2 | -4.297E0 | 3.311E3
1.125E1 | 3.535E-2 | -2.527E-3 | 3.544E-2 | -4.089E0 | 3.314E3
8.434E0 | 3.577E-2 | -2.367E-3 | 3.584E-2 | -3.786E0 | 3.316E3
6.325E0 | 3.611E-2 | -2.301E-3 | 3.618E-2 | -3.646E0 | 3.315E3
4.743E0 | 3.644E-2 | -2.312E-3 | 3.652E-2 | -3.63E0 | 3.315E3
3.557E0 | 3.677E-2 | -2.303E-3 | 3.684E-2 | -3.584E0 | 3.314E3
2.667E0 | 3.711E-2 | -2.365E-3 | 3.719E-2 | -3.646E0 | 3.313E3
2E0 | 3.744E-2 | -2.422E-3 | 3.752E-2 | -3.701E0 | 3.313E3
1.5E0 | 3.783E-2 | -2.531E-3 | 3.791E-2 | -3.828E0 | 3.313E3
1.125E0 | 3.812E-2 | -2.672E-3 | 3.821E-2 | -4.009E0 | 3.313E3
8.434E-1 | 3.86E-2 | -2.854E-3 | 3.871E-2 | -4.228E0 | 3.313E3
6.325E-1 | 3.907E-2 | -3.085E-3 | 3.919E-2 | -4.514E0 | 3.312E3
4.743E-1 | 3.952E-2 | -3.453E-3 | 3.967E-2 | -4.994E0 | 3.312E3
3.557E-1 | 4.001E-2 | -3.913E-3 | 4.02E-2 | -5.585E0 | 3.312E3
2.667E-1 | 4.06E-2 | -4.321E-3 | 4.083E-2 | -6.076E0 | 3.312E3
2E-1 | 4.114E-2 | -4.939E-3 | 4.143E-2 | -6.846E0 | 3.313E3
1.5E-1 | 4.194E-2 | -5.596E-3 | 4.231E-2 | -7.599E0 | 3.313E3
1.125E-1 | 4.28E-2 | -6.594E-3 | 4.331E-2 | -8.758E0 | 3.313E3